## Summary
0
Time | 2023-10-18 14:47
ID | X018_Payload2
Pixel | 2
Pixel Area | 0.058
Irradiance | 100
Panel Temperature | 0
Voc | 0.9592821
Isc | 1.583208
Vmp | 0.7680684
Imp | 1.409921
Pmp | 1.082916
FF | 0.7130344
Eff | 0.1867096
Dir | Forward

## Data
| Voltage | Current | Current Density | Power
0 | 0.9592821 | 0 | 0 | 0
1 | 0.9592821 | 0 | 0 | 0
2 | 0.9608889 | 0 | 0 | 0
3 | 0.9608889 | 0 | 0 | 0
4 | 0.9608889 | 0 | 0 | 0
5 | 0.9608889 | 0 | 0 | 0
6 | 0.9624957 | 0 | 0 | 0
7 | 0.9624957 | 0 | 0 | 0
8 | 0.9641026 | 0 | 0 | 0
9 | 0.9641026 | 0 | 0 | 0
10 | 0.9657094 | 0 | 0 | 0
11 | 0.9657094 | 0 | 0 | 0
12 | 0.9657094 | 0 | 0 | 0
13 | 0.9673162 | 0 | 0 | 0
14 | 0.9673162 | 0 | 0 | 0
15 | 0.9689231 | 0 | 0 | 0
16 | 0.9689231 | 0 | 0 | 0
17 | 0.9689231 | 0 | 0 | 0
18 | 0.9705299 | 0 | 0 | 0
19 | 0.9705299 | 0 | 0 | 0
20 | 0.9705299 | 0 | 0 | 0
21 | 0.9721368 | 0 | 0 | 0
22 | 0.9705299 | 0 | 0 | 0
23 | 0.9721368 | 0 | 0 | 0
24 | 0.9721368 | 0 | 0 | 0
25 | 0.9737436 | 0 | 0 | 0
26 | 0.9737436 | 0 | 0 | 0
27 | 0.9737436 | 0 | 0 | 0
28 | 0.9753504 | 0 | 0 | 0
29 | 0.9737436 | 0 | 0 | 0
30 | 0.9753504 | 0 | 0 | 0
31 | 0.9753504 | 0 | 0 | 0
32 | 0.9753504 | 0 | 0 | 0
33 | 0.9753504 | 0 | 0 | 0
34 | 0.9769573 | 0 | 0 | 0
35 | 0.9769573 | 0 | 0 | 0
36 | 0.9769573 | 0 | 0 | 0
37 | 0.9769573 | 0 | 0 | 0
38 | 0.9769573 | 0 | 0 | 0
39 | 0.9769573 | 0 | 0 | 0
40 | 0.9769573 | 0 | 0 | 0
41 | 0.9785641 | 0 | 0 | 0
42 | 0.9785641 | 0 | 0 | 0
43 | 0.9785641 | 0 | 0 | 0
44 | 0.9785641 | 0 | 0 | 0
45 | 0.9785641 | 0 | 0 | 0
46 | 0.9785641 | 0 | 0 | 0
47 | 0.9785641 | 0 | 0 | 0
48 | 0.9785641 | 0 | 0 | 0
49 | 0.9801709 | 0.007876655 | 0.1358044 | 0.007720468
50 | 0.9801709 | 0 | 0 | 0
51 | 0.9801709 | 0 | 0 | 0
52 | 0.9801709 | 0 | 0 | 0
53 | 0.9817778 | 0 | 0 | 0
54 | 0.9801709 | 0 | 0 | 0
55 | 0.9817778 | 0 | 0 | 0
56 | 0.9801709 | 0 | 0 | 0
57 | 0.9801709 | 0 | 0 | 0
58 | 0.9801709 | 0 | 0 | 0
59 | 0.9817778 | 0 | 0 | 0
60 | 0.9817778 | 0 | 0 | 0
61 | 0.9817778 | 0 | 0 | 0
62 | 0.9817778 | 0 | 0 | 0
63 | 0.9817778 | 0 | 0 | 0
64 | 0.9817778 | 0 | 0 | 0
65 | 0.9817778 | 0 | 0 | 0
66 | 0.9817778 | 0 | 0 | 0
67 | 0.9817778 | 0 | 0 | 0
68 | 0.9817778 | 0 | 0 | 0
69 | 0.9817778 | 0 | 0 | 0
70 | 0.9817778 | 0 | 0 | 0
71 | 0.9833846 | 0 | 0 | 0
72 | 0.9833846 | 0 | 0 | 0
73 | 0.9817778 | 0 | 0 | 0
74 | 0.9817778 | 0 | 0 | 0
75 | 0.9833846 | 0 | 0 | 0
76 | 0.9833846 | 0 | 0 | 0
77 | 0.9833846 | 0 | 0 | 0
78 | 0.9833846 | 0 | 0 | 0
79 | 0.9833846 | 0 | 0 | 0
80 | 0.9833846 | 0 | 0 | 0
81 | 0.9833846 | 0 | 0 | 0
82 | 0.9833846 | 0 | 0 | 0
83 | 0.9833846 | 0 | 0 | 0
84 | 0.9833846 | 0 | 0 | 0
85 | 0.9833846 | 0 | 0 | 0
86 | 0.9833846 | 0 | 0 | 0
87 | 0.9833846 | 0 | 0 | 0
88 | 0.9833846 | 0 | 0 | 0
89 | 0.9833846 | 0 | 0 | 0
90 | 0.9833846 | 0 | 0 | 0
91 | 0.9833846 | 0 | 0 | 0
92 | 0.9833846 | 0 | 0 | 0
93 | 0.9849915 | 0 | 0 | 0
94 | 0.9849915 | 0 | 0 | 0
95 | 0.9849915 | 0 | 0 | 0
96 | 0.9849915 | 0 | 0 | 0
97 | 0.9849915 | 0 | 0 | 0
98 | 0.9849915 | 0 | 0 | 0
99 | 0.9849915 | 0 | 0 | 0
100 | 0.9849915 | 0 | 0 | 0
101 | 0.9833846 | 0 | 0 | 0
102 | 0.9833846 | 0 | 0 | 0
103 | 0.9849915 | 0 | 0 | 0
104 | 0.9849915 | 0 | 0 | 0
105 | 0.9849915 | 0 | 0 | 0
106 | 0.9849915 | 0 | 0 | 0
107 | 0.9849915 | 0 | 0 | 0
108 | 0.9849915 | 0 | 0 | 0
109 | 0.9849915 | 0 | 0 | 0
110 | 0.9849915 | 0 | 0 | 0
111 | 0.9849915 | 0 | 0 | 0
112 | 0.9849915 | 0 | 0 | 0
113 | 0.9849915 | 0 | 0 | 0
114 | 0.9849915 | 0 | 0 | 0
115 | 0.9849915 | 0 | 0 | 0
116 | 0.9849915 | 0 | 0 | 0
117 | 0.9849915 | 0.007876655 | 0.1358044 | 0.007758438
118 | 0.9849915 | 0 | 0 | 0
119 | 0.9849915 | 0 | 0 | 0
120 | 0.9849915 | 0 | 0 | 0
121 | 0.9865983 | 0 | 0 | 0
122 | 0.9849915 | 0 | 0 | 0
123 | 0.9849915 | 0 | 0 | 0
124 | 0.9849915 | 0 | 0 | 0
125 | 0.9865983 | 0 | 0 | 0
126 | 0.9865983 | 0 | 0 | 0
127 | 0.9865983 | 0 | 0 | 0
128 | 0.9705299 | 0.1575331 | 2.716088 | 0.1528906
129 | 0.9576752 | 0.2914362 | 5.024763 | 0.2791013
130 | 0.9448205 | 0.3938327 | 6.79022 | 0.3721013
131 | 0.9351795 | 0.480476 | 8.284068 | 0.4493313
132 | 0.9271453 | 0.5513658 | 9.506308 | 0.5111963
133 | 0.9207179 | 0.6143791 | 10.59274 | 0.5656699
134 | 0.9126838 | 0.661639 | 11.40757 | 0.6038672
135 | 0.9078632 | 0.7010223 | 12.08659 | 0.6364324
136 | 0.9046496 | 0.7404056 | 12.76561 | 0.6698076
137 | 0.8998291 | 0.7719122 | 13.30883 | 0.694589
138 | 0.8966154 | 0.7955421 | 13.71624 | 0.7132953
139 | 0.8917949 | 0.8191721 | 14.12366 | 0.7305335
140 | 0.8885812 | 0.8349254 | 14.39527 | 0.741899
141 | 0.8869744 | 0.8585554 | 14.80268 | 0.7615166
142 | 0.8853675 | 0.8743087 | 15.07429 | 0.7740845
143 | 0.8821538 | 0.890062 | 15.3459 | 0.7851716
144 | 0.880547 | 0.8979387 | 15.4817 | 0.7906772
145 | 0.8773333 | 0.913692 | 15.75331 | 0.8016124
146 | 0.8757265 | 0.9294453 | 16.02492 | 0.8139399
147 | 0.8741197 | 0.9373219 | 16.16072 | 0.8193315
148 | 0.8725128 | 0.9530752 | 16.43233 | 0.8315704
149 | 0.870906 | 0.9688286 | 16.70394 | 0.8437586
150 | 0.8692991 | 0.9767052 | 16.83975 | 0.849049
151 | 0.8676923 | 0.9767052 | 16.83975 | 0.8474796
152 | 0.8660855 | 0.9924585 | 17.11135 | 0.8595539
153 | 0.8644786 | 1.000335 | 17.24716 | 0.8647684
154 | 0.8628718 | 1.008212 | 17.38296 | 0.8699576
155 | 0.861265 | 1.016088 | 17.51877 | 0.8751214
156 | 0.8596581 | 1.023965 | 17.65457 | 0.8802599
157 | 0.8596581 | 1.031842 | 17.79038 | 0.8870312
158 | 0.8580513 | 1.039718 | 17.92618 | 0.8921318
159 | 0.8564444 | 1.047595 | 18.06198 | 0.897207
160 | 0.8532308 | 1.063348 | 18.33359 | 0.9072816
161 | 0.8516239 | 1.079102 | 18.6052 | 0.9189889
162 | 0.8484103 | 1.094855 | 18.87681 | 0.9288862
163 | 0.8468034 | 1.110608 | 19.14842 | 0.9404669
164 | 0.8435897 | 1.118485 | 19.28422 | 0.9435425
165 | 0.8419829 | 1.134238 | 19.55583 | 0.9550093
166 | 0.8403761 | 1.142115 | 19.69164 | 0.9598061
167 | 0.8387692 | 1.149992 | 19.82744 | 0.9645776
168 | 0.8355556 | 1.165745 | 20.09905 | 0.9740447
169 | 0.8339487 | 1.173622 | 20.23485 | 0.9787402
170 | 0.830735 | 1.181498 | 20.37066 | 0.981512
171 | 0.8291282 | 1.197252 | 20.64227 | 0.992675
172 | 0.8275214 | 1.205128 | 20.77807 | 0.9972693
173 | 0.8259145 | 1.220882 | 21.04968 | 1.008344
174 | 0.8243077 | 1.228758 | 21.18549 | 1.012875
175 | 0.821094 | 1.228758 | 21.18549 | 1.008926
176 | 0.8194872 | 1.252388 | 21.5929 | 1.026316
177 | 0.8146667 | 1.260265 | 21.7287 | 1.026696
178 | 0.811453 | 1.276018 | 22.00031 | 1.035429
179 | 0.8082393 | 1.283895 | 22.13612 | 1.037694
180 | 0.8050256 | 1.299648 | 22.40773 | 1.04625
181 | 0.8034188 | 1.307525 | 22.54353 | 1.05049
182 | 0.8002051 | 1.323278 | 22.81514 | 1.058894
183 | 0.7969915 | 1.331155 | 22.95094 | 1.060919
184 | 0.7937778 | 1.339031 | 23.08675 | 1.062893
185 | 0.7889573 | 1.346908 | 23.22255 | 1.062653
186 | 0.7857436 | 1.354785 | 23.35836 | 1.064513
187 | 0.7841368 | 1.370538 | 23.62996 | 1.074689
188 | 0.7793162 | 1.378415 | 23.76577 | 1.074221
189 | 0.7761026 | 1.386291 | 23.90157 | 1.075904
190 | 0.7712821 | 1.402045 | 24.17318 | 1.081372
191 | 0.7680684 | 1.409921 | 24.30899 | 1.082916
192 | 0.761641 | 1.417798 | 24.44479 | 1.079853
193 | 0.7536068 | 1.433551 | 24.7164 | 1.080334
194 | 0.7471795 | 1.449305 | 24.98801 | 1.082891
195 | 0.7391453 | 1.457181 | 25.12381 | 1.077069
196 | 0.7343248 | 1.465058 | 25.25962 | 1.075828
197 | 0.7278974 | 1.472934 | 25.39542 | 1.072145
198 | 0.7214701 | 1.480811 | 25.53123 | 1.068361
199 | 0.7150427 | 1.488688 | 25.66703 | 1.064475
200 | 0.7070085 | 1.496564 | 25.80284 | 1.058084
201 | 0.6989744 | 1.504441 | 25.93864 | 1.051566
202 | 0.6909402 | 1.512318 | 26.07444 | 1.044921
203 | 0.682906 | 1.512318 | 26.07444 | 1.032771
204 | 0.6764786 | 1.520194 | 26.21025 | 1.028379
205 | 0.6684444 | 1.528071 | 26.34605 | 1.021431
206 | 0.6604103 | 1.528071 | 26.34605 | 1.009154
207 | 0.6539829 | 1.535948 | 26.48186 | 1.004484
208 | 0.6411282 | 1.535948 | 26.48186 | 0.9847394
209 | 0.6282735 | 1.543824 | 26.61766 | 0.9699439
210 | 0.6170256 | 1.551701 | 26.75347 | 0.9574393
211 | 0.6073846 | 1.551701 | 26.75347 | 0.9424793
212 | 0.5977436 | 1.559578 | 26.88927 | 0.9322276
213 | 0.5864957 | 1.551701 | 26.75347 | 0.910066
214 | 0.5768547 | 1.559578 | 26.88927 | 0.8996497
215 | 0.5672137 | 1.559578 | 26.88927 | 0.8846138
216 | 0.5559658 | 1.559578 | 26.88927 | 0.8670719
217 | 0.5447179 | 1.559578 | 26.88927 | 0.84953
218 | 0.5350769 | 1.567454 | 27.02507 | 0.8387086
219 | 0.5254359 | 1.559578 | 26.88927 | 0.8194581
220 | 0.5157949 | 1.567454 | 27.02507 | 0.8084849
221 | 0.5061538 | 1.567454 | 27.02507 | 0.793373
222 | 0.4965128 | 1.567454 | 27.02507 | 0.7782612
223 | 0.4884786 | 1.567454 | 27.02507 | 0.7656679
224 | 0.4675897 | 1.567454 | 27.02507 | 0.7329256
225 | 0.4467009 | 1.567454 | 27.02507 | 0.7001832
226 | 0.4290256 | 1.575331 | 27.16088 | 0.6758574
227 | 0.4129573 | 1.575331 | 27.16088 | 0.6505444
228 | 0.3984957 | 1.575331 | 27.16088 | 0.6277627
229 | 0.3840342 | 1.575331 | 27.16088 | 0.604981
230 | 0.3695726 | 1.575331 | 27.16088 | 0.5821992
231 | 0.3583248 | 1.575331 | 27.16088 | 0.5644801
232 | 0.3438632 | 1.575331 | 27.16088 | 0.5416984
233 | 0.3310085 | 1.575331 | 27.16088 | 0.521448
234 | 0.3181538 | 1.583208 | 27.29668 | 0.5037036
235 | 0.306906 | 1.575331 | 27.16088 | 0.4834785
236 | 0.2956581 | 1.583208 | 27.29668 | 0.4680882
237 | 0.2844103 | 1.583208 | 27.29668 | 0.4502805
238 | 0.2731624 | 1.583208 | 27.29668 | 0.4324728
239 | 0.2635214 | 1.575331 | 27.16088 | 0.4151334
240 | 0.2458462 | 1.583208 | 27.29668 | 0.3892255
241 | 0.2313846 | 1.583208 | 27.29668 | 0.3663299
242 | 0.2169231 | 1.583208 | 27.29668 | 0.3434343
243 | 0.2040684 | 1.583208 | 27.29668 | 0.3230826
244 | 0.1912137 | 1.583208 | 27.29668 | 0.302731
245 | 0.1799658 | 1.583208 | 27.29668 | 0.2849232
246 | 0.1671111 | 1.583208 | 27.29668 | 0.2645716
247 | 0.1574701 | 1.583208 | 27.29668 | 0.2493078
248 | 0.1430085 | 1.583208 | 27.29668 | 0.2264122
249 | 0.1317607 | 1.583208 | 27.29668 | 0.2086045
250 | 0.1205128 | 1.583208 | 27.29668 | 0.1907968
251 | 0.109265 | 1.583208 | 27.29668 | 0.1729891
252 | 0.09801709 | 1.583208 | 27.29668 | 0.1551814
253 | 0.08676923 | 1.583208 | 27.29668 | 0.1373737
254 | 0.07712821 | 1.583208 | 27.29668 | 0.12211
255 | 0.06748718 | 1.583208 | 27.29668 | 0.1068462