## Summary
0
Time | 2023-10-18 14:47
ID | X018_Payload2
Pixel | 2
Pixel Area | 0.058
Irradiance | 100
Panel Temperature | 0
Voc | 0.004820513
Isc | 0
Vmp | 0.7359316
Imp | 1.339031
Pmp | 0.9854355
FF | 9854355.1
Eff | 0.1699027
Dir | Reverse

## Data
| Voltage | Current | Current Density | Power
0 | 0.004820513 | 1.583208 | 27.29668 | 0.007631873
1 | 0.00642735 | 1.575331 | 27.16088 | 0.0101252
2 | 0.008034188 | 1.575331 | 27.16088 | 0.01265651
3 | 0.01124786 | 1.583208 | 27.29668 | 0.0178077
4 | 0.01446154 | 1.583208 | 27.29668 | 0.02289562
5 | 0.01928205 | 1.575331 | 27.16088 | 0.03037561
6 | 0.02410256 | 1.575331 | 27.16088 | 0.03796952
7 | 0.03052991 | 1.583208 | 27.29668 | 0.04833519
8 | 0.0385641 | 1.583208 | 27.29668 | 0.06105498
9 | 0.04659829 | 1.575331 | 27.16088 | 0.07340773
10 | 0.05463248 | 1.575331 | 27.16088 | 0.08606424
11 | 0.0642735 | 1.575331 | 27.16088 | 0.101252
12 | 0.07070085 | 1.583208 | 27.29668 | 0.1119341
13 | 0.07873504 | 1.575331 | 27.16088 | 0.1240338
14 | 0.08676923 | 1.583208 | 27.29668 | 0.1373737
15 | 0.09480342 | 1.575331 | 27.16088 | 0.1493468
16 | 0.109265 | 1.575331 | 27.16088 | 0.1721285
17 | 0.1237265 | 1.575331 | 27.16088 | 0.1949102
18 | 0.1365812 | 1.575331 | 27.16088 | 0.2151606
19 | 0.1494359 | 1.575331 | 27.16088 | 0.235411
20 | 0.1606838 | 1.575331 | 27.16088 | 0.2531301
21 | 0.1703248 | 1.575331 | 27.16088 | 0.2683179
22 | 0.1815726 | 1.575331 | 27.16088 | 0.286037
23 | 0.1912137 | 1.575331 | 27.16088 | 0.3012248
24 | 0.2008547 | 1.575331 | 27.16088 | 0.3164126
25 | 0.2137094 | 1.575331 | 27.16088 | 0.336663
26 | 0.2233504 | 1.575331 | 27.16088 | 0.3518508
27 | 0.2329915 | 1.567454 | 27.02507 | 0.3652035
28 | 0.2426325 | 1.567454 | 27.02507 | 0.3803153
29 | 0.2522735 | 1.567454 | 27.02507 | 0.3954272
30 | 0.2619145 | 1.575331 | 27.16088 | 0.4126021
31 | 0.2699487 | 1.575331 | 27.16088 | 0.4252586
32 | 0.2908376 | 1.567454 | 27.02507 | 0.4558747
33 | 0.3117265 | 1.567454 | 27.02507 | 0.488617
34 | 0.3294017 | 1.567454 | 27.02507 | 0.5163221
35 | 0.3454701 | 1.567454 | 27.02507 | 0.5415086
36 | 0.3599316 | 1.559578 | 26.88927 | 0.5613413
37 | 0.3743932 | 1.567454 | 27.02507 | 0.5868442
38 | 0.385641 | 1.559578 | 26.88927 | 0.6014371
39 | 0.3984957 | 1.559578 | 26.88927 | 0.621485
40 | 0.4113504 | 1.559578 | 26.88927 | 0.6415329
41 | 0.4225983 | 1.559578 | 26.88927 | 0.6590749
42 | 0.435453 | 1.551701 | 26.75347 | 0.6756929
43 | 0.445094 | 1.551701 | 26.75347 | 0.6906528
44 | 0.4563419 | 1.551701 | 26.75347 | 0.7081062
45 | 0.4659829 | 1.551701 | 26.75347 | 0.7230662
46 | 0.4756239 | 1.551701 | 26.75347 | 0.7380261
47 | 0.485265 | 1.551701 | 26.75347 | 0.7529861
48 | 0.4997265 | 1.543824 | 26.61766 | 0.7714899
49 | 0.5125812 | 1.535948 | 26.48186 | 0.7872979
50 | 0.5238291 | 1.528071 | 26.34605 | 0.800448
51 | 0.5350769 | 1.528071 | 26.34605 | 0.8176356
52 | 0.5463248 | 1.528071 | 26.34605 | 0.8348231
53 | 0.5559658 | 1.520194 | 26.21025 | 0.8451761
54 | 0.5656068 | 1.520194 | 26.21025 | 0.8598323
55 | 0.573641 | 1.512318 | 26.07444 | 0.8675275
56 | 0.5832821 | 1.504441 | 25.93864 | 0.8775135
57 | 0.5929231 | 1.504441 | 25.93864 | 0.8920178
58 | 0.6025641 | 1.504441 | 25.93864 | 0.9065222
59 | 0.6105983 | 1.496564 | 25.80284 | 0.9137997
60 | 0.6154188 | 1.488688 | 25.66703 | 0.9161665
61 | 0.623453 | 1.480811 | 25.53123 | 0.9232161
62 | 0.6298803 | 1.472934 | 25.39542 | 0.9277725
63 | 0.6379145 | 1.465058 | 25.25962 | 0.9345817
64 | 0.6475556 | 1.465058 | 25.25962 | 0.9487063
65 | 0.6571966 | 1.449305 | 24.98801 | 0.952478
66 | 0.6652308 | 1.433551 | 24.7164 | 0.9536424
67 | 0.6716581 | 1.425675 | 24.5806 | 0.9575659
68 | 0.6796923 | 1.417798 | 24.44479 | 0.9636663
69 | 0.6861197 | 1.409921 | 24.30899 | 0.9673747
70 | 0.692547 | 1.402045 | 24.17318 | 0.9709818
71 | 0.6989744 | 1.394168 | 24.03738 | 0.9744876
72 | 0.7037949 | 1.394168 | 24.03738 | 0.9812082
73 | 0.7102222 | 1.378415 | 23.76577 | 0.9789807
74 | 0.7150427 | 1.370538 | 23.62996 | 0.9799932
75 | 0.7214701 | 1.362661 | 23.49416 | 0.9831194
76 | 0.7262906 | 1.354785 | 23.35836 | 0.9839674
77 | 0.7311111 | 1.346908 | 23.22255 | 0.9847394
78 | 0.7359316 | 1.339031 | 23.08675 | 0.9854355
79 | 0.7391453 | 1.331155 | 22.95094 | 0.9839167
80 | 0.7439658 | 1.315401 | 22.67933 | 0.9786137
81 | 0.7503932 | 1.299648 | 22.40773 | 0.975247
82 | 0.7552137 | 1.291771 | 22.27192 | 0.9755634
83 | 0.7584274 | 1.283895 | 22.13612 | 0.9737409
84 | 0.7632479 | 1.276018 | 22.00031 | 0.9739181
85 | 0.7664615 | 1.260265 | 21.7287 | 0.9659445
86 | 0.7712821 | 1.252388 | 21.5929 | 0.9659445
87 | 0.7744957 | 1.244511 | 21.45709 | 0.9638688
88 | 0.7777094 | 1.236635 | 21.32129 | 0.9617425
89 | 0.7809231 | 1.228758 | 21.18549 | 0.9595656
90 | 0.7841368 | 1.220882 | 21.04968 | 0.9573381
91 | 0.7873504 | 1.205128 | 20.77807 | 0.9488582
92 | 0.7905641 | 1.205128 | 20.77807 | 0.9527311
93 | 0.7937778 | 1.189375 | 20.50646 | 0.9440994
94 | 0.7953846 | 1.181498 | 20.37066 | 0.9397455
95 | 0.7985983 | 1.181498 | 20.37066 | 0.9435425
96 | 0.801812 | 1.157868 | 19.96325 | 0.9283926
97 | 0.8066325 | 1.142115 | 19.69164 | 0.921267
98 | 0.8098462 | 1.126362 | 19.42003 | 0.9121797
99 | 0.8130598 | 1.118485 | 19.28422 | 0.9093952
100 | 0.8162735 | 1.110608 | 19.14842 | 0.9065602
101 | 0.8194872 | 1.094855 | 18.87681 | 0.8972197
102 | 0.821094 | 1.086978 | 18.74101 | 0.8925114
103 | 0.8227009 | 1.079102 | 18.6052 | 0.8877779
104 | 0.8243077 | 1.071225 | 18.4694 | 0.8830191
105 | 0.8275214 | 1.055472 | 18.19779 | 0.8734254
106 | 0.8291282 | 1.055472 | 18.19779 | 0.8751214
107 | 0.8323419 | 1.047595 | 18.06198 | 0.8719573
108 | 0.8339487 | 1.039718 | 17.92618 | 0.8670719
109 | 0.8355556 | 1.031842 | 17.79038 | 0.8621611
110 | 0.8371624 | 1.023965 | 17.65457 | 0.8572251
111 | 0.8387692 | 1.016088 | 17.51877 | 0.8522638
112 | 0.8403761 | 1.008212 | 17.38296 | 0.8472771
113 | 0.8435897 | 1.000335 | 17.24716 | 0.8438725
114 | 0.8435897 | 0.9845819 | 16.97555 | 0.8305832
115 | 0.8468034 | 0.9845819 | 16.97555 | 0.8337473
116 | 0.8484103 | 0.9767052 | 16.83975 | 0.8286467
117 | 0.8500171 | 0.9688286 | 16.70394 | 0.8235208
118 | 0.8500171 | 0.9609519 | 16.56814 | 0.8168255
119 | 0.8516239 | 0.9609519 | 16.56814 | 0.8183696
120 | 0.8532308 | 0.9530752 | 16.43233 | 0.8131931
121 | 0.8548376 | 0.9451986 | 16.29653 | 0.8079913
122 | 0.8564444 | 0.9373219 | 16.16072 | 0.8027642
123 | 0.8580513 | 0.9373219 | 16.16072 | 0.8042703
124 | 0.8580513 | 0.9215686 | 15.88911 | 0.7907531
125 | 0.8596581 | 0.9215686 | 15.88911 | 0.792234
126 | 0.861265 | 0.913692 | 15.75331 | 0.7869309
127 | 0.8628718 | 0.9058153 | 15.61751 | 0.7816025
128 | 0.8773333 | 0.7640355 | 13.17303 | 0.6703138
129 | 0.8917949 | 0.638009 | 11.00016 | 0.5689732
130 | 0.9030427 | 0.5356125 | 9.234699 | 0.483681
131 | 0.9142906 | 0.456846 | 7.876655 | 0.41769
132 | 0.9223248 | 0.3859561 | 6.654415 | 0.3559769
133 | 0.9287521 | 0.3229429 | 5.56798 | 0.2999339
134 | 0.9351795 | 0.2756829 | 4.753154 | 0.257813
135 | 0.94 | 0.2362996 | 4.074132 | 0.2221217
136 | 0.9448205 | 0.1890397 | 3.259305 | 0.1786086
137 | 0.949641 | 0.1654098 | 2.851892 | 0.1570799
138 | 0.9528547 | 0.1417798 | 2.444479 | 0.1350955
139 | 0.9560684 | 0.1102732 | 1.901262 | 0.1054287
140 | 0.9592821 | 0.1023965 | 1.765457 | 0.09822714
141 | 0.9608889 | 0.0866432 | 1.493848 | 0.08325449
142 | 0.9641026 | 0.07088989 | 1.22224 | 0.06834513
143 | 0.9657094 | 0.06301324 | 1.086435 | 0.06085248
144 | 0.9673162 | 0.04725993 | 0.8148264 | 0.0457153
145 | 0.9689231 | 0.04725993 | 0.8148264 | 0.04579124
146 | 0.9705299 | 0.03938327 | 0.679022 | 0.03822265
147 | 0.9705299 | 0.03150662 | 0.5432176 | 0.03057812
148 | 0.9721368 | 0.03150662 | 0.5432176 | 0.03062874
149 | 0.9737436 | 0.02362996 | 0.4074132 | 0.02300953
150 | 0.9753504 | 0.02362996 | 0.4074132 | 0.0230475
151 | 0.9753504 | 0.01575331 | 0.2716088 | 0.015365
152 | 0.9753504 | 0.01575331 | 0.2716088 | 0.015365
153 | 0.9769573 | 0.01575331 | 0.2716088 | 0.01539031
154 | 0.9769573 | 0.007876655 | 0.1358044 | 0.007695155
155 | 0.9785641 | 0.007876655 | 0.1358044 | 0.007707812
156 | 0.9769573 | 0.007876655 | 0.1358044 | 0.007695155
157 | 0.9785641 | 0.007876655 | 0.1358044 | 0.007707812
158 | 0.9801709 | 0.007876655 | 0.1358044 | 0.007720468
159 | 0.9801709 | 0.007876655 | 0.1358044 | 0.007720468
160 | 0.9801709 | 0.007876655 | 0.1358044 | 0.007720468
161 | 0.9801709 | 0 | 0 | 0
162 | 0.9801709 | 0.007876655 | 0.1358044 | 0.007720468
163 | 0.9801709 | 0 | 0 | 0
164 | 0.9817778 | 0.007876655 | 0.1358044 | 0.007733125
165 | 0.9817778 | 0.007876655 | 0.1358044 | 0.007733125
166 | 0.9817778 | 0 | 0 | 0
167 | 0.9817778 | 0.007876655 | 0.1358044 | 0.007733125
168 | 0.9817778 | 0 | 0 | 0
169 | 0.9817778 | 0 | 0 | 0
170 | 0.9817778 | 0 | 0 | 0
171 | 0.9817778 | 0 | 0 | 0
172 | 0.9817778 | 0 | 0 | 0
173 | 0.9817778 | 0 | 0 | 0
174 | 0.9817778 | 0 | 0 | 0
175 | 0.9817778 | 0 | 0 | 0
176 | 0.9833846 | 0 | 0 | 0
177 | 0.9817778 | 0 | 0 | 0
178 | 0.9833846 | 0 | 0 | 0
179 | 0.9833846 | 0 | 0 | 0
180 | 0.9833846 | 0 | 0 | 0
181 | 0.9833846 | 0 | 0 | 0
182 | 0.9833846 | 0 | 0 | 0
183 | 0.9833846 | 0 | 0 | 0
184 | 0.9833846 | 0 | 0 | 0
185 | 0.9833846 | 0 | 0 | 0
186 | 0.9833846 | 0.007876655 | 0.1358044 | 0.007745781
187 | 0.9849915 | 0 | 0 | 0
188 | 0.9833846 | 0 | 0 | 0
189 | 0.9833846 | 0 | 0 | 0
190 | 0.9849915 | 0 | 0 | 0
191 | 0.9849915 | 0 | 0 | 0
192 | 0.9833846 | 0 | 0 | 0
193 | 0.9849915 | 0 | 0 | 0
194 | 0.9849915 | 0 | 0 | 0
195 | 0.9833846 | 0 | 0 | 0
196 | 0.9849915 | 0 | 0 | 0
197 | 0.9849915 | 0 | 0 | 0
198 | 0.9849915 | 0 | 0 | 0
199 | 0.9833846 | 0 | 0 | 0
200 | 0.9849915 | 0 | 0 | 0
201 | 0.9849915 | 0 | 0 | 0
202 | 0.9849915 | 0 | 0 | 0
203 | 0.9849915 | 0 | 0 | 0
204 | 0.9849915 | 0 | 0 | 0
205 | 0.9849915 | 0 | 0 | 0
206 | 0.9849915 | 0 | 0 | 0
207 | 0.9849915 | 0 | 0 | 0
208 | 0.9849915 | 0 | 0 | 0
209 | 0.9849915 | 0 | 0 | 0
210 | 0.9849915 | 0 | 0 | 0
211 | 0.9849915 | 0 | 0 | 0
212 | 0.9849915 | 0 | 0 | 0
213 | 0.9849915 | 0 | 0 | 0
214 | 0.9849915 | 0 | 0 | 0
215 | 0.9849915 | 0 | 0 | 0
216 | 0.9849915 | 0 | 0 | 0
217 | 0.9849915 | 0 | 0 | 0
218 | 0.9849915 | 0 | 0 | 0
219 | 0.9849915 | 0 | 0 | 0
220 | 0.9865983 | 0 | 0 | 0
221 | 0.9865983 | 0 | 0 | 0
222 | 0.9849915 | 0 | 0 | 0
223 | 0.9865983 | 0 | 0 | 0
224 | 0.9865983 | 0 | 0 | 0
225 | 0.9849915 | 0 | 0 | 0
226 | 0.9865983 | 0 | 0 | 0
227 | 0.9865983 | 0 | 0 | 0
228 | 0.9865983 | 0 | 0 | 0
229 | 0.9865983 | 0 | 0 | 0
230 | 0.9865983 | 0 | 0 | 0
231 | 0.9865983 | 0 | 0 | 0
232 | 0.9865983 | 0 | 0 | 0
233 | 0.9849915 | 0 | 0 | 0
234 | 0.9865983 | 0 | 0 | 0
235 | 0.9849915 | 0 | 0 | 0
236 | 0.9865983 | 0 | 0 | 0
237 | 0.9865983 | 0 | 0 | 0
238 | 0.9865983 | 0.007876655 | 0.1358044 | 0.007771094
239 | 0.9865983 | 0 | 0 | 0
240 | 0.9865983 | 0 | 0 | 0
241 | 0.9865983 | 0 | 0 | 0
242 | 0.9865983 | 0 | 0 | 0
243 | 0.9865983 | 0 | 0 | 0
244 | 0.9865983 | 0 | 0 | 0
245 | 0.9865983 | 0 | 0 | 0
246 | 0.9865983 | 0 | 0 | 0
247 | 0.9865983 | 0 | 0 | 0
248 | 0.9865983 | 0 | 0 | 0
249 | 0.9865983 | 0 | 0 | 0
250 | 0.9865983 | 0 | 0 | 0
251 | 0.9865983 | 0 | 0 | 0
252 | 0.9865983 | 0 | 0 | 0
253 | 0.9865983 | 0 | 0 | 0
254 | 0.9865983 | 0 | 0 | 0
255 | 0.9865983 | 0 | 0 | 0