## Summary
0
Time | 2023-10-18 14:47
ID | X018_Payload2
Pixel | 3
Pixel Area | 0.058
Irradiance | 100
Panel Temperature | 0
Voc | 0.9705299
Isc | 1.614714
Vmp | 0.7680684
Imp | 1.441428
Pmp | 1.107115
FF | 0.7064609
Eff | 0.1908819
Dir | Forward

## Data
| Voltage | Current | Current Density | Power
0 | 0.9705299 | 0 | 0 | 0
1 | 0.9721368 | 0 | 0 | 0
2 | 0.9737436 | 0 | 0 | 0
3 | 0.9737436 | 0 | 0 | 0
4 | 0.9753504 | 0 | 0 | 0
5 | 0.9769573 | 0 | 0 | 0
6 | 0.9785641 | 0 | 0 | 0
7 | 0.9785641 | 0 | 0 | 0
8 | 0.9801709 | 0 | 0 | 0
9 | 0.9817778 | 0 | 0 | 0
10 | 0.9817778 | 0 | 0 | 0
11 | 0.9833846 | 0 | 0 | 0
12 | 0.9849915 | 0 | 0 | 0
13 | 0.9849915 | 0 | 0 | 0
14 | 0.9849915 | 0 | 0 | 0
15 | 0.9865983 | 0 | 0 | 0
16 | 0.9865983 | 0 | 0 | 0
17 | 0.9882051 | 0 | 0 | 0
18 | 0.9882051 | 0 | 0 | 0
19 | 0.9882051 | 0 | 0 | 0
20 | 0.9882051 | 0 | 0 | 0
21 | 0.989812 | 0 | 0 | 0
22 | 0.989812 | 0 | 0 | 0
23 | 0.989812 | 0 | 0 | 0
24 | 0.9914188 | 0 | 0 | 0
25 | 0.9914188 | 0 | 0 | 0
26 | 0.9914188 | 0 | 0 | 0
27 | 0.9930256 | 0 | 0 | 0
28 | 0.9930256 | 0 | 0 | 0
29 | 0.9930256 | 0 | 0 | 0
30 | 0.9930256 | 0 | 0 | 0
31 | 0.9946325 | 0 | 0 | 0
32 | 0.9946325 | 0 | 0 | 0
33 | 0.9946325 | 0 | 0 | 0
34 | 0.9946325 | 0 | 0 | 0
35 | 0.9946325 | 0 | 0 | 0
36 | 0.9962393 | 0 | 0 | 0
37 | 0.9962393 | 0 | 0 | 0
38 | 0.9962393 | 0 | 0 | 0
39 | 0.9962393 | 0 | 0 | 0
40 | 0.9962393 | 0 | 0 | 0
41 | 0.9962393 | 0 | 0 | 0
42 | 0.9978462 | 0 | 0 | 0
43 | 0.9962393 | 0 | 0 | 0
44 | 0.9978462 | 0 | 0 | 0
45 | 0.9978462 | 0 | 0 | 0
46 | 0.9978462 | 0 | 0 | 0
47 | 0.9962393 | 0 | 0 | 0
48 | 0.9978462 | 0 | 0 | 0
49 | 0.9978462 | 0 | 0 | 0
50 | 0.9978462 | 0 | 0 | 0
51 | 0.999453 | 0 | 0 | 0
52 | 0.9978462 | 0 | 0 | 0
53 | 0.999453 | 0 | 0 | 0
54 | 0.9978462 | 0 | 0 | 0
55 | 0.999453 | 0 | 0 | 0
56 | 0.999453 | 0 | 0 | 0
57 | 0.999453 | 0 | 0 | 0
58 | 0.999453 | 0 | 0 | 0
59 | 0.999453 | 0 | 0 | 0
60 | 0.999453 | 0 | 0 | 0
61 | 0.999453 | 0 | 0 | 0
62 | 1.00106 | 0 | 0 | 0
63 | 0.999453 | 0 | 0 | 0
64 | 0.999453 | 0 | 0 | 0
65 | 0.999453 | 0 | 0 | 0
66 | 1.00106 | 0 | 0 | 0
67 | 0.999453 | 0 | 0 | 0
68 | 1.00106 | 0 | 0 | 0
69 | 1.00106 | 0 | 0 | 0
70 | 1.00106 | 0 | 0 | 0
71 | 1.00106 | 0 | 0 | 0
72 | 1.00106 | 0 | 0 | 0
73 | 1.00106 | 0 | 0 | 0
74 | 1.00106 | 0 | 0 | 0
75 | 1.00106 | 0 | 0 | 0
76 | 1.00106 | 0 | 0 | 0
77 | 1.00106 | 0 | 0 | 0
78 | 1.00106 | 0 | 0 | 0
79 | 1.00106 | 0 | 0 | 0
80 | 1.00106 | 0 | 0 | 0
81 | 1.00106 | 0 | 0 | 0
82 | 1.00106 | 0 | 0 | 0
83 | 1.00106 | 0 | 0 | 0
84 | 1.00106 | 0 | 0 | 0
85 | 1.00106 | 0 | 0 | 0
86 | 1.002667 | 0 | 0 | 0
87 | 1.002667 | 0 | 0 | 0
88 | 1.002667 | 0 | 0 | 0
89 | 1.002667 | 0 | 0 | 0
90 | 1.002667 | 0 | 0 | 0
91 | 1.002667 | 0 | 0 | 0
92 | 1.002667 | 0 | 0 | 0
93 | 1.002667 | 0 | 0 | 0
94 | 1.002667 | 0 | 0 | 0
95 | 1.002667 | 0 | 0 | 0
96 | 1.002667 | 0 | 0 | 0
97 | 1.002667 | 0 | 0 | 0
98 | 1.002667 | 0 | 0 | 0
99 | 1.002667 | 0 | 0 | 0
100 | 1.002667 | 0 | 0 | 0
101 | 1.002667 | 0 | 0 | 0
102 | 1.002667 | 0 | 0 | 0
103 | 1.002667 | 0 | 0 | 0
104 | 1.002667 | 0 | 0 | 0
105 | 1.002667 | 0 | 0 | 0
106 | 1.004274 | 0 | 0 | 0
107 | 1.002667 | 0 | 0 | 0
108 | 1.002667 | 0 | 0 | 0
109 | 1.004274 | 0 | 0 | 0
110 | 1.002667 | 0 | 0 | 0
111 | 1.004274 | 0 | 0 | 0
112 | 1.004274 | 0 | 0 | 0
113 | 1.002667 | 0 | 0 | 0
114 | 1.002667 | 0 | 0 | 0
115 | 1.002667 | 0 | 0 | 0
116 | 1.002667 | 0 | 0 | 0
117 | 1.002667 | 0 | 0 | 0
118 | 1.004274 | 0 | 0 | 0
119 | 1.002667 | 0 | 0 | 0
120 | 1.004274 | 0 | 0 | 0
121 | 1.004274 | 0 | 0 | 0
122 | 1.002667 | 0 | 0 | 0
123 | 1.004274 | 0 | 0 | 0
124 | 1.004274 | 0 | 0 | 0
125 | 1.002667 | 0 | 0 | 0
126 | 1.002667 | 0 | 0 | 0
127 | 1.002667 | 0 | 0 | 0
128 | 0.9882051 | 0.1575331 | 2.716088 | 0.155675
129 | 0.9721368 | 0.2914362 | 5.024763 | 0.2833159
130 | 0.9592821 | 0.4017094 | 6.926024 | 0.3853526
131 | 0.9480342 | 0.4883526 | 8.419873 | 0.462975
132 | 0.9383932 | 0.5513658 | 9.506308 | 0.5173979
133 | 0.930359 | 0.6143791 | 10.59274 | 0.5715931
134 | 0.9239316 | 0.661639 | 11.40757 | 0.6113092
135 | 0.9175043 | 0.7088989 | 12.2224 | 0.6504178
136 | 0.9126838 | 0.7404056 | 12.76561 | 0.6757561
137 | 0.9078632 | 0.7719122 | 13.30883 | 0.7007907
138 | 0.9046496 | 0.8034188 | 13.85205 | 0.7268125
139 | 0.8998291 | 0.8270488 | 14.25946 | 0.7442025
140 | 0.8966154 | 0.8428021 | 14.53107 | 0.7556693
141 | 0.8934017 | 0.8585554 | 14.80268 | 0.7670349
142 | 0.8917949 | 0.8743087 | 15.07429 | 0.779704
143 | 0.8885812 | 0.890062 | 15.3459 | 0.7908924
144 | 0.8853675 | 0.9058153 | 15.61751 | 0.8019795
145 | 0.8837607 | 0.9215686 | 15.88911 | 0.8144461
146 | 0.8821538 | 0.9373219 | 16.16072 | 0.8268622
147 | 0.880547 | 0.9451986 | 16.29653 | 0.8322918
148 | 0.8789402 | 0.9609519 | 16.56814 | 0.8446192
149 | 0.8757265 | 0.9688286 | 16.70394 | 0.8484288
150 | 0.8741197 | 0.9767052 | 16.83975 | 0.8537572
151 | 0.8725128 | 0.9845819 | 16.97555 | 0.8590603
152 | 0.8725128 | 0.9924585 | 17.11135 | 0.8659328
153 | 0.8692991 | 1.000335 | 17.24716 | 0.8695905
154 | 0.8676923 | 1.008212 | 17.38296 | 0.8748177
155 | 0.8660855 | 1.023965 | 17.65457 | 0.8868413
156 | 0.8660855 | 1.023965 | 17.65457 | 0.8868413
157 | 0.8644786 | 1.039718 | 17.92618 | 0.8988144
158 | 0.8628718 | 1.047595 | 18.06198 | 0.9039403
159 | 0.861265 | 1.047595 | 18.06198 | 0.902257
160 | 0.8580513 | 1.071225 | 18.4694 | 0.919166
161 | 0.8548376 | 1.086978 | 18.74101 | 0.92919
162 | 0.8532308 | 1.102732 | 19.01262 | 0.9408846
163 | 0.8516239 | 1.110608 | 19.14842 | 0.9458206
164 | 0.8484103 | 1.126362 | 19.42003 | 0.9556168
165 | 0.8451966 | 1.142115 | 19.69164 | 0.9653117
166 | 0.8451966 | 1.149992 | 19.82744 | 0.971969
167 | 0.8419829 | 1.157868 | 19.96325 | 0.9749053
168 | 0.8403761 | 1.173622 | 20.23485 | 0.9862835
169 | 0.8387692 | 1.181498 | 20.37066 | 0.9910044
170 | 0.8355556 | 1.189375 | 20.50646 | 0.9937888
171 | 0.8339487 | 1.205128 | 20.77807 | 1.005015
172 | 0.8323419 | 1.213005 | 20.91388 | 1.009635
173 | 0.830735 | 1.220882 | 21.04968 | 1.014229
174 | 0.8275214 | 1.228758 | 21.18549 | 1.016824
175 | 0.8259145 | 1.236635 | 21.32129 | 1.021355
176 | 0.8227009 | 1.252388 | 21.5929 | 1.030341
177 | 0.8194872 | 1.268141 | 21.86451 | 1.039226
178 | 0.8146667 | 1.283895 | 22.13612 | 1.045946
179 | 0.8130598 | 1.291771 | 22.27192 | 1.050287
180 | 0.811453 | 1.299648 | 22.40773 | 1.054603
181 | 0.8082393 | 1.315401 | 22.67933 | 1.063159
182 | 0.8050256 | 1.331155 | 22.95094 | 1.071614
183 | 0.801812 | 1.339031 | 23.08675 | 1.073651
184 | 0.7985983 | 1.346908 | 23.22255 | 1.075638
185 | 0.7953846 | 1.362661 | 23.49416 | 1.08384
186 | 0.7921709 | 1.370538 | 23.62996 | 1.0857
187 | 0.7889573 | 1.378415 | 23.76577 | 1.08751
188 | 0.7841368 | 1.394168 | 24.03738 | 1.093218
189 | 0.7809231 | 1.402045 | 24.17318 | 1.094889
190 | 0.7777094 | 1.402045 | 24.17318 | 1.090383
191 | 0.7744957 | 1.417798 | 24.44479 | 1.098078
192 | 0.7680684 | 1.441428 | 24.8522 | 1.107115
193 | 0.761641 | 1.449305 | 24.98801 | 1.10385
194 | 0.7536068 | 1.465058 | 25.25962 | 1.104078
195 | 0.7487863 | 1.472934 | 25.39542 | 1.102913
196 | 0.7407521 | 1.480811 | 25.53123 | 1.096914
197 | 0.7359316 | 1.488688 | 25.66703 | 1.095572
198 | 0.7295043 | 1.504441 | 25.93864 | 1.097496
199 | 0.7230769 | 1.512318 | 26.07444 | 1.093522
200 | 0.7166496 | 1.520194 | 26.21025 | 1.089447
201 | 0.7086154 | 1.528071 | 26.34605 | 1.082815
202 | 0.7005812 | 1.535948 | 26.48186 | 1.076056
203 | 0.6941538 | 1.535948 | 26.48186 | 1.066184
204 | 0.6861197 | 1.543824 | 26.61766 | 1.059248
205 | 0.6796923 | 1.551701 | 26.75347 | 1.054679
206 | 0.673265 | 1.551701 | 26.75347 | 1.044706
207 | 0.6652308 | 1.559578 | 26.88927 | 1.037479
208 | 0.6523761 | 1.567454 | 27.02507 | 1.02257
209 | 0.6395214 | 1.575331 | 27.16088 | 1.007458
210 | 0.6282735 | 1.575331 | 27.16088 | 0.9897387
211 | 0.6170256 | 1.575331 | 27.16088 | 0.9720196
212 | 0.6073846 | 1.583208 | 27.29668 | 0.961616
213 | 0.5977436 | 1.583208 | 27.29668 | 0.9463522
214 | 0.5881026 | 1.583208 | 27.29668 | 0.9310885
215 | 0.5800684 | 1.591084 | 27.43249 | 0.9229377
216 | 0.5672137 | 1.591084 | 27.43249 | 0.9024848
217 | 0.5575726 | 1.591084 | 27.43249 | 0.8871451
218 | 0.5463248 | 1.598961 | 27.56829 | 0.873552
219 | 0.5350769 | 1.598961 | 27.56829 | 0.8555671
220 | 0.5254359 | 1.598961 | 27.56829 | 0.8401515
221 | 0.5157949 | 1.598961 | 27.56829 | 0.8247359
222 | 0.5077607 | 1.598961 | 27.56829 | 0.8118895
223 | 0.4981197 | 1.606838 | 27.7041 | 0.8003974
224 | 0.4756239 | 1.606838 | 27.7041 | 0.7642504
225 | 0.4563419 | 1.598961 | 27.56829 | 0.7296728
226 | 0.4386667 | 1.606838 | 27.7041 | 0.7048661
227 | 0.4209915 | 1.606838 | 27.7041 | 0.6764649
228 | 0.4065299 | 1.606838 | 27.7041 | 0.6532276
229 | 0.3920684 | 1.606838 | 27.7041 | 0.6299902
230 | 0.3792137 | 1.614714 | 27.8399 | 0.6123217
231 | 0.366359 | 1.606838 | 27.7041 | 0.5886794
232 | 0.3518974 | 1.606838 | 27.7041 | 0.565442
233 | 0.3374359 | 1.606838 | 27.7041 | 0.5422047
234 | 0.3245812 | 1.606838 | 27.7041 | 0.5215493
235 | 0.3117265 | 1.614714 | 27.8399 | 0.5033492
236 | 0.3004786 | 1.614714 | 27.8399 | 0.4851871
237 | 0.2908376 | 1.614714 | 27.8399 | 0.4696196
238 | 0.2795897 | 1.606838 | 27.7041 | 0.4492553
239 | 0.2683419 | 1.614714 | 27.8399 | 0.4332955
240 | 0.2522735 | 1.614714 | 27.8399 | 0.4073496
241 | 0.2362051 | 1.614714 | 27.8399 | 0.3814038
242 | 0.2217436 | 1.614714 | 27.8399 | 0.3580525
243 | 0.2072821 | 1.614714 | 27.8399 | 0.3347013
244 | 0.1944274 | 1.606838 | 27.7041 | 0.3124132
245 | 0.1831795 | 1.606838 | 27.7041 | 0.2943397
246 | 0.1719316 | 1.614714 | 27.8399 | 0.2776204
247 | 0.1606838 | 1.614714 | 27.8399 | 0.2594584
248 | 0.1478291 | 1.614714 | 27.8399 | 0.2387017
249 | 0.1349744 | 1.622591 | 27.97571 | 0.2190082
250 | 0.1237265 | 1.614714 | 27.8399 | 0.1997829
251 | 0.1108718 | 1.614714 | 27.8399 | 0.1790263
252 | 0.1012308 | 1.614714 | 27.8399 | 0.1634588
253 | 0.08998291 | 1.614714 | 27.8399 | 0.1452967
254 | 0.08034188 | 1.614714 | 27.8399 | 0.1297292
255 | 0.06909402 | 1.614714 | 27.8399 | 0.1115671