## Summary
0
Time | 2023-10-18 14:47
ID | X018_Payload2
Pixel | 3
Pixel Area | 0.058
Irradiance | 100
Panel Temperature | 0
Voc | 0.004820513
Isc | 0
Vmp | 0.7487863
Imp | 1.346908
Pmp | 1.008546
FF | 10085462.9
Eff | 0.1738873
Dir | Reverse

## Data
| Voltage | Current | Current Density | Power
0 | 0.004820513 | 1.606838 | 27.7041 | 0.007745781
1 | 0.00642735 | 1.606838 | 27.7041 | 0.01032771
2 | 0.008034188 | 1.606838 | 27.7041 | 0.01290964
3 | 0.01124786 | 1.614714 | 27.8399 | 0.01816209
4 | 0.01446154 | 1.606838 | 27.7041 | 0.02323734
5 | 0.01928205 | 1.614714 | 27.8399 | 0.031135
6 | 0.02410256 | 1.606838 | 27.7041 | 0.03872891
7 | 0.02892308 | 1.606838 | 27.7041 | 0.04647469
8 | 0.0385641 | 1.606838 | 27.7041 | 0.06196625
9 | 0.04820513 | 1.614714 | 27.8399 | 0.07783751
10 | 0.05623932 | 1.614714 | 27.8399 | 0.09081043
11 | 0.0642735 | 1.606838 | 27.7041 | 0.1032771
12 | 0.07230769 | 1.614714 | 27.8399 | 0.1167563
13 | 0.08034188 | 1.606838 | 27.7041 | 0.1290964
14 | 0.08998291 | 1.606838 | 27.7041 | 0.1445879
15 | 0.09641026 | 1.614714 | 27.8399 | 0.155675
16 | 0.1124786 | 1.606838 | 27.7041 | 0.1807349
17 | 0.1269402 | 1.614714 | 27.8399 | 0.2049721
18 | 0.1414017 | 1.614714 | 27.8399 | 0.2283234
19 | 0.1526496 | 1.614714 | 27.8399 | 0.2464854
20 | 0.1638974 | 1.614714 | 27.8399 | 0.2646475
21 | 0.1751453 | 1.606838 | 27.7041 | 0.2814301
22 | 0.1847863 | 1.606838 | 27.7041 | 0.2969216
23 | 0.1944274 | 1.606838 | 27.7041 | 0.3124132
24 | 0.2072821 | 1.606838 | 27.7041 | 0.3330686
25 | 0.2185299 | 1.606838 | 27.7041 | 0.3511421
26 | 0.2281709 | 1.606838 | 27.7041 | 0.3666336
27 | 0.237812 | 1.606838 | 27.7041 | 0.3821252
28 | 0.2490598 | 1.606838 | 27.7041 | 0.4001987
29 | 0.2587009 | 1.606838 | 27.7041 | 0.4156903
30 | 0.266735 | 1.606838 | 27.7041 | 0.4285999
31 | 0.2763761 | 1.606838 | 27.7041 | 0.4440915
32 | 0.297265 | 1.606838 | 27.7041 | 0.4776565
33 | 0.3197607 | 1.606838 | 27.7041 | 0.5138035
34 | 0.3374359 | 1.606838 | 27.7041 | 0.5422047
35 | 0.3535043 | 1.598961 | 27.56829 | 0.5652395
36 | 0.3679658 | 1.606838 | 27.7041 | 0.5912613
37 | 0.3824274 | 1.598961 | 27.56829 | 0.6114864
38 | 0.3952821 | 1.598961 | 27.56829 | 0.6320406
39 | 0.4065299 | 1.598961 | 27.56829 | 0.6500255
40 | 0.4209915 | 1.598961 | 27.56829 | 0.6731489
41 | 0.4322393 | 1.598961 | 27.56829 | 0.6911338
42 | 0.445094 | 1.591084 | 27.43249 | 0.7081821
43 | 0.4563419 | 1.591084 | 27.43249 | 0.7260784
44 | 0.4675897 | 1.591084 | 27.43249 | 0.7439747
45 | 0.4772308 | 1.591084 | 27.43249 | 0.7593144
46 | 0.4868718 | 1.583208 | 27.29668 | 0.7708191
47 | 0.4965128 | 1.583208 | 27.29668 | 0.7860829
48 | 0.5109744 | 1.583208 | 27.29668 | 0.8089785
49 | 0.5238291 | 1.575331 | 27.16088 | 0.8252041
50 | 0.5366838 | 1.567454 | 27.02507 | 0.8412273
51 | 0.5463248 | 1.559578 | 26.88927 | 0.8520359
52 | 0.5575726 | 1.559578 | 26.88927 | 0.8695779
53 | 0.5672137 | 1.551701 | 26.75347 | 0.880146
54 | 0.5768547 | 1.551701 | 26.75347 | 0.895106
55 | 0.5864957 | 1.543824 | 26.61766 | 0.9054464
56 | 0.5945299 | 1.543824 | 26.61766 | 0.9178498
57 | 0.6041709 | 1.528071 | 26.34605 | 0.9232161
58 | 0.6122051 | 1.528071 | 26.34605 | 0.9354929
59 | 0.6202393 | 1.520194 | 26.21025 | 0.9428843
60 | 0.6282735 | 1.512318 | 26.07444 | 0.9501492
61 | 0.6347009 | 1.504441 | 25.93864 | 0.95487
62 | 0.642735 | 1.504441 | 25.93864 | 0.966957
63 | 0.6491624 | 1.496564 | 25.80284 | 0.9715134
64 | 0.6588034 | 1.480811 | 25.53123 | 0.9755634
65 | 0.6668376 | 1.472934 | 25.39542 | 0.9822081
66 | 0.6748718 | 1.457181 | 25.12381 | 0.9834105
67 | 0.682906 | 1.449305 | 24.98801 | 0.9897387
68 | 0.6893333 | 1.441428 | 24.8522 | 0.9936243
69 | 0.6957607 | 1.433551 | 24.7164 | 0.9974086
70 | 0.702188 | 1.425675 | 24.5806 | 1.001092
71 | 0.7086154 | 1.409921 | 24.30899 | 0.9990919
72 | 0.7134359 | 1.402045 | 24.17318 | 1.000269
73 | 0.7198632 | 1.394168 | 24.03738 | 1.00361
74 | 0.7262906 | 1.386291 | 23.90157 | 1.00685
75 | 0.7295043 | 1.370538 | 23.62996 | 0.9998133
76 | 0.7343248 | 1.370538 | 23.62996 | 1.00642
77 | 0.7391453 | 1.362661 | 23.49416 | 1.007205
78 | 0.7439658 | 1.354785 | 23.35836 | 1.007913
79 | 0.7487863 | 1.346908 | 23.22255 | 1.008546
80 | 0.7536068 | 1.331155 | 22.95094 | 1.003167
81 | 0.7584274 | 1.315401 | 22.67933 | 0.9976364
82 | 0.7632479 | 1.307525 | 22.54353 | 0.9979654
83 | 0.7680684 | 1.299648 | 22.40773 | 0.9982186
84 | 0.7712821 | 1.283895 | 22.13612 | 0.990245
85 | 0.7761026 | 1.276018 | 22.00031 | 0.9903209
86 | 0.7793162 | 1.268141 | 21.86451 | 0.9882832
87 | 0.7825299 | 1.260265 | 21.7287 | 0.9861949
88 | 0.7857436 | 1.252388 | 21.5929 | 0.9840559
89 | 0.7889573 | 1.236635 | 21.32129 | 0.975652
90 | 0.7921709 | 1.228758 | 21.18549 | 0.9733865
91 | 0.7953846 | 1.220882 | 21.04968 | 0.9710704
92 | 0.7985983 | 1.213005 | 20.91388 | 0.9687036
93 | 0.8002051 | 1.205128 | 20.77807 | 0.9643498
94 | 0.8034188 | 1.205128 | 20.77807 | 0.9682227
95 | 0.8066325 | 1.189375 | 20.50646 | 0.9593884
96 | 0.8098462 | 1.173622 | 20.23485 | 0.9504529
97 | 0.8130598 | 1.149992 | 19.82744 | 0.935012
98 | 0.8162735 | 1.142115 | 19.69164 | 0.9322782
99 | 0.8194872 | 1.126362 | 19.42003 | 0.9230389
100 | 0.8227009 | 1.118485 | 19.28422 | 0.9201786
101 | 0.8259145 | 1.102732 | 19.01262 | 0.9107621
102 | 0.8291282 | 1.094855 | 18.87681 | 0.9077752
103 | 0.830735 | 1.086978 | 18.74101 | 0.902991
104 | 0.8323419 | 1.079102 | 18.6052 | 0.8981816
105 | 0.8355556 | 1.071225 | 18.4694 | 0.8950681
106 | 0.8371624 | 1.063348 | 18.33359 | 0.8901953
107 | 0.8387692 | 1.055472 | 18.19779 | 0.8852972
108 | 0.8403761 | 1.047595 | 18.06198 | 0.8803739
109 | 0.8435897 | 1.039718 | 17.92618 | 0.8770958
110 | 0.8435897 | 1.031842 | 17.79038 | 0.8704512
111 | 0.8451966 | 1.023965 | 17.65457 | 0.8654518
112 | 0.8484103 | 1.016088 | 17.51877 | 0.8620599
113 | 0.8500171 | 1.008212 | 17.38296 | 0.8569973
114 | 0.8516239 | 1.000335 | 17.24716 | 0.8519094
115 | 0.8532308 | 0.9845819 | 16.97555 | 0.8400755
116 | 0.8548376 | 0.9845819 | 16.97555 | 0.8416576
117 | 0.8564444 | 0.9767052 | 16.83975 | 0.8364938
118 | 0.8580513 | 0.9688286 | 16.70394 | 0.8313046
119 | 0.8596581 | 0.9609519 | 16.56814 | 0.8260901
120 | 0.8596581 | 0.9530752 | 16.43233 | 0.8193189
121 | 0.861265 | 0.9530752 | 16.43233 | 0.8208503
122 | 0.8628718 | 0.9451986 | 16.29653 | 0.8155852
123 | 0.8644786 | 0.9373219 | 16.16072 | 0.8102948
124 | 0.8660855 | 0.9373219 | 16.16072 | 0.8118009
125 | 0.8660855 | 0.9215686 | 15.88911 | 0.7981572
126 | 0.8692991 | 0.9215686 | 15.88911 | 0.8011188
127 | 0.8676923 | 0.913692 | 15.75331 | 0.7928035
128 | 0.8853675 | 0.7719122 | 13.30883 | 0.683426
129 | 0.9014359 | 0.6458857 | 11.13596 | 0.5822246
130 | 0.9142906 | 0.5434892 | 9.370503 | 0.4969071
131 | 0.9255385 | 0.456846 | 7.876655 | 0.4228285
132 | 0.9351795 | 0.3859561 | 6.654415 | 0.3609382
133 | 0.9432137 | 0.3229429 | 5.56798 | 0.3046041
134 | 0.949641 | 0.2756829 | 4.753154 | 0.2617998
135 | 0.9560684 | 0.2362996 | 4.074132 | 0.2259186
136 | 0.9608889 | 0.1969164 | 3.39511 | 0.1892148
137 | 0.9657094 | 0.1654098 | 2.851892 | 0.1597378
138 | 0.9689231 | 0.1496564 | 2.580284 | 0.1450056
139 | 0.9721368 | 0.1181498 | 2.037066 | 0.1148578
140 | 0.9753504 | 0.1023965 | 1.765457 | 0.09987248
141 | 0.9785641 | 0.0866432 | 1.493848 | 0.08478593
142 | 0.9801709 | 0.07088989 | 1.22224 | 0.06948421
143 | 0.9833846 | 0.06301324 | 1.086435 | 0.06196625
144 | 0.9849915 | 0.04725993 | 0.8148264 | 0.04655063
145 | 0.9865983 | 0.03938327 | 0.679022 | 0.03885547
146 | 0.9882051 | 0.03938327 | 0.679022 | 0.03891875
147 | 0.9882051 | 0.03150662 | 0.5432176 | 0.031135
148 | 0.9914188 | 0.03150662 | 0.5432176 | 0.03123626
149 | 0.9914188 | 0.02362996 | 0.4074132 | 0.02342719
150 | 0.9930256 | 0.02362996 | 0.4074132 | 0.02346516
151 | 0.9930256 | 0.01575331 | 0.2716088 | 0.01564344
152 | 0.9946325 | 0.01575331 | 0.2716088 | 0.01566875
153 | 0.9946325 | 0.01575331 | 0.2716088 | 0.01566875
154 | 0.9946325 | 0.007876655 | 0.1358044 | 0.007834377
155 | 0.9962393 | 0.01575331 | 0.2716088 | 0.01569407
156 | 0.9962393 | 0.007876655 | 0.1358044 | 0.007847033
157 | 0.9962393 | 0.007876655 | 0.1358044 | 0.007847033
158 | 0.9962393 | 0.007876655 | 0.1358044 | 0.007847033
159 | 0.9978462 | 0.007876655 | 0.1358044 | 0.00785969
160 | 0.9978462 | 0.007876655 | 0.1358044 | 0.00785969
161 | 0.9978462 | 0.007876655 | 0.1358044 | 0.00785969
162 | 0.9978462 | 0.007876655 | 0.1358044 | 0.00785969
163 | 0.999453 | 0.007876655 | 0.1358044 | 0.007872346
164 | 0.999453 | 0 | 0 | 0
165 | 0.999453 | 0 | 0 | 0
166 | 0.999453 | 0 | 0 | 0
167 | 0.999453 | 0 | 0 | 0
168 | 0.999453 | 0.007876655 | 0.1358044 | 0.007872346
169 | 1.00106 | 0 | 0 | 0
170 | 1.00106 | 0 | 0 | 0
171 | 1.00106 | 0 | 0 | 0
172 | 1.00106 | 0 | 0 | 0
173 | 0.999453 | 0 | 0 | 0
174 | 1.00106 | 0 | 0 | 0
175 | 1.00106 | 0 | 0 | 0
176 | 1.00106 | 0 | 0 | 0
177 | 1.00106 | 0 | 0 | 0
178 | 1.00106 | 0 | 0 | 0
179 | 1.00106 | 0 | 0 | 0
180 | 1.002667 | 0 | 0 | 0
181 | 1.00106 | 0 | 0 | 0
182 | 1.00106 | 0 | 0 | 0
183 | 1.00106 | 0 | 0 | 0
184 | 1.002667 | 0 | 0 | 0
185 | 1.00106 | 0 | 0 | 0
186 | 1.002667 | 0 | 0 | 0
187 | 1.002667 | 0 | 0 | 0
188 | 1.002667 | 0 | 0 | 0
189 | 1.002667 | 0 | 0 | 0
190 | 1.002667 | 0 | 0 | 0
191 | 1.002667 | 0 | 0 | 0
192 | 1.00106 | 0 | 0 | 0
193 | 1.002667 | 0 | 0 | 0
194 | 1.002667 | 0 | 0 | 0
195 | 1.002667 | 0 | 0 | 0
196 | 1.002667 | 0 | 0 | 0
197 | 1.002667 | 0 | 0 | 0
198 | 1.002667 | 0 | 0 | 0
199 | 1.002667 | 0 | 0 | 0
200 | 1.002667 | 0 | 0 | 0
201 | 1.002667 | 0 | 0 | 0
202 | 1.002667 | 0 | 0 | 0
203 | 1.002667 | 0 | 0 | 0
204 | 1.002667 | 0 | 0 | 0
205 | 1.002667 | 0 | 0 | 0
206 | 1.004274 | 0 | 0 | 0
207 | 1.004274 | 0 | 0 | 0
208 | 1.002667 | 0 | 0 | 0
209 | 1.004274 | 0 | 0 | 0
210 | 1.004274 | 0 | 0 | 0
211 | 1.002667 | 0 | 0 | 0
212 | 1.004274 | 0 | 0 | 0
213 | 1.004274 | 0 | 0 | 0
214 | 1.002667 | 0 | 0 | 0
215 | 1.004274 | 0 | 0 | 0
216 | 1.004274 | 0 | 0 | 0
217 | 1.004274 | 0 | 0 | 0
218 | 1.004274 | 0 | 0 | 0
219 | 1.004274 | 0 | 0 | 0
220 | 1.004274 | 0 | 0 | 0
221 | 1.004274 | 0 | 0 | 0
222 | 1.004274 | 0 | 0 | 0
223 | 1.004274 | 0 | 0 | 0
224 | 1.004274 | 0 | 0 | 0
225 | 1.004274 | 0 | 0 | 0
226 | 1.004274 | 0 | 0 | 0
227 | 1.004274 | 0 | 0 | 0
228 | 1.004274 | 0 | 0 | 0
229 | 1.004274 | 0 | 0 | 0
230 | 1.004274 | 0 | 0 | 0
231 | 1.004274 | 0 | 0 | 0
232 | 1.004274 | 0 | 0 | 0
233 | 1.004274 | 0 | 0 | 0
234 | 1.004274 | 0 | 0 | 0
235 | 1.004274 | 0 | 0 | 0
236 | 1.002667 | 0 | 0 | 0
237 | 1.004274 | 0 | 0 | 0
238 | 1.004274 | 0 | 0 | 0
239 | 1.004274 | 0 | 0 | 0
240 | 1.004274 | 0 | 0 | 0
241 | 1.004274 | 0 | 0 | 0
242 | 1.004274 | 0 | 0 | 0
243 | 1.004274 | 0 | 0 | 0
244 | 1.004274 | 0 | 0 | 0
245 | 1.004274 | 0 | 0 | 0
246 | 1.004274 | 0 | 0 | 0
247 | 1.004274 | 0 | 0 | 0
248 | 1.004274 | 0 | 0 | 0
249 | 1.004274 | 0 | 0 | 0
250 | 1.004274 | 0 | 0 | 0
251 | 1.00588 | 0 | 0 | 0
252 | 1.004274 | 0 | 0 | 0
253 | 1.004274 | 0 | 0 | 0
254 | 1.00588 | 0 | 0 | 0
255 | 1.004274 | 0 | 0 | 0