## Summary
0
Time | 2023-10-18 14:47
ID | X018_Payload2
Pixel | 5
Pixel Area | 0.058
Irradiance | 100
Panel Temperature | 0
Voc | 0.7728889
Isc | 1.638344
Vmp | 0.7889573
Imp | 1.504441
Pmp | 1.18694
FF | 0.93736
Eff | 0.2046448
Dir | Forward

## Data
| Voltage | Current | Current Density | Power
0 | 0.7728889 | 0 | 0 | 0
1 | 0.7985983 | 0 | 0 | 0
2 | 0.821094 | 0 | 0 | 0
3 | 0.8403761 | 0 | 0 | 0
4 | 0.8580513 | 0 | 0 | 0
5 | 0.8725128 | 0 | 0 | 0
6 | 0.8869744 | 0 | 0 | 0
7 | 0.8982222 | 0 | 0 | 0
8 | 0.9094701 | 0 | 0 | 0
9 | 0.9175043 | 0 | 0 | 0
10 | 0.9271453 | 0 | 0 | 0
11 | 0.9335726 | 0 | 0 | 0
12 | 0.94 | 0 | 0 | 0
13 | 0.9448205 | 0 | 0 | 0
14 | 0.9512479 | 0 | 0 | 0
15 | 0.9560684 | 0 | 0 | 0
16 | 0.9592821 | 0 | 0 | 0
17 | 0.9624957 | 0 | 0 | 0
18 | 0.9657094 | 0 | 0 | 0
19 | 0.9689231 | 0 | 0 | 0
20 | 0.9721368 | 0 | 0 | 0
21 | 0.9737436 | 0 | 0 | 0
22 | 0.9769573 | 0 | 0 | 0
23 | 0.9785641 | 0 | 0 | 0
24 | 0.9801709 | 0 | 0 | 0
25 | 0.9817778 | 0 | 0 | 0
26 | 0.9833846 | 0 | 0 | 0
27 | 0.9833846 | 0 | 0 | 0
28 | 0.9849915 | 0 | 0 | 0
29 | 0.9865983 | 0 | 0 | 0
30 | 0.9865983 | 0 | 0 | 0
31 | 0.9882051 | 0 | 0 | 0
32 | 0.9882051 | 0 | 0 | 0
33 | 0.989812 | 0 | 0 | 0
34 | 0.989812 | 0 | 0 | 0
35 | 0.989812 | 0 | 0 | 0
36 | 0.989812 | 0 | 0 | 0
37 | 0.9914188 | 0 | 0 | 0
38 | 0.9914188 | 0 | 0 | 0
39 | 0.9930256 | 0 | 0 | 0
40 | 0.9930256 | 0 | 0 | 0
41 | 0.9930256 | 0 | 0 | 0
42 | 0.9930256 | 0 | 0 | 0
43 | 0.9946325 | 0 | 0 | 0
44 | 0.9946325 | 0 | 0 | 0
45 | 0.9946325 | 0 | 0 | 0
46 | 0.9946325 | 0 | 0 | 0
47 | 0.9946325 | 0 | 0 | 0
48 | 0.9946325 | 0 | 0 | 0
49 | 0.9946325 | 0 | 0 | 0
50 | 0.9962393 | 0 | 0 | 0
51 | 0.9962393 | 0 | 0 | 0
52 | 0.9962393 | 0 | 0 | 0
53 | 0.9962393 | 0 | 0 | 0
54 | 0.9962393 | 0 | 0 | 0
55 | 0.9962393 | 0 | 0 | 0
56 | 0.9962393 | 0 | 0 | 0
57 | 0.9962393 | 0 | 0 | 0
58 | 0.9978462 | 0 | 0 | 0
59 | 0.9978462 | 0 | 0 | 0
60 | 0.9962393 | 0 | 0 | 0
61 | 0.9978462 | 0 | 0 | 0
62 | 0.9978462 | 0 | 0 | 0
63 | 0.9978462 | 0 | 0 | 0
64 | 0.9978462 | 0 | 0 | 0
65 | 0.9978462 | 0 | 0 | 0
66 | 0.9978462 | 0 | 0 | 0
67 | 0.9978462 | 0 | 0 | 0
68 | 0.9978462 | 0 | 0 | 0
69 | 0.9978462 | 0 | 0 | 0
70 | 0.9978462 | 0 | 0 | 0
71 | 0.9978462 | 0 | 0 | 0
72 | 0.9978462 | 0 | 0 | 0
73 | 0.999453 | 0 | 0 | 0
74 | 0.999453 | 0 | 0 | 0
75 | 0.999453 | 0 | 0 | 0
76 | 0.999453 | 0 | 0 | 0
77 | 0.999453 | 0 | 0 | 0
78 | 0.999453 | 0 | 0 | 0
79 | 0.999453 | 0 | 0 | 0
80 | 0.999453 | 0 | 0 | 0
81 | 0.999453 | 0 | 0 | 0
82 | 0.999453 | 0 | 0 | 0
83 | 0.999453 | 0 | 0 | 0
84 | 0.999453 | 0 | 0 | 0
85 | 0.999453 | 0 | 0 | 0
86 | 0.999453 | 0 | 0 | 0
87 | 0.999453 | 0 | 0 | 0
88 | 0.999453 | 0 | 0 | 0
89 | 0.999453 | 0 | 0 | 0
90 | 0.999453 | 0 | 0 | 0
91 | 0.999453 | 0 | 0 | 0
92 | 0.999453 | 0 | 0 | 0
93 | 0.999453 | 0 | 0 | 0
94 | 0.999453 | 0 | 0 | 0
95 | 0.999453 | 0 | 0 | 0
96 | 1.00106 | 0 | 0 | 0
97 | 0.999453 | 0 | 0 | 0
98 | 0.999453 | 0 | 0 | 0
99 | 0.999453 | 0 | 0 | 0
100 | 1.00106 | 0 | 0 | 0
101 | 1.00106 | 0 | 0 | 0
102 | 1.00106 | 0 | 0 | 0
103 | 1.00106 | 0 | 0 | 0
104 | 0.999453 | 0 | 0 | 0
105 | 1.00106 | 0 | 0 | 0
106 | 1.00106 | 0 | 0 | 0
107 | 1.00106 | 0 | 0 | 0
108 | 1.00106 | 0 | 0 | 0
109 | 1.00106 | 0 | 0 | 0
110 | 1.00106 | 0 | 0 | 0
111 | 1.00106 | 0 | 0 | 0
112 | 1.00106 | 0 | 0 | 0
113 | 1.00106 | 0 | 0 | 0
114 | 1.00106 | 0 | 0 | 0
115 | 0.999453 | 0 | 0 | 0
116 | 1.00106 | 0 | 0 | 0
117 | 1.00106 | 0 | 0 | 0
118 | 1.00106 | 0 | 0 | 0
119 | 1.00106 | 0 | 0 | 0
120 | 1.00106 | 0 | 0 | 0
121 | 1.00106 | 0 | 0 | 0
122 | 1.00106 | 0 | 0 | 0
123 | 1.00106 | 0 | 0 | 0
124 | 1.00106 | 0 | 0 | 0
125 | 1.00106 | 0 | 0 | 0
126 | 1.00106 | 0 | 0 | 0
127 | 1.00106 | 0 | 0 | 0
128 | 0.989812 | 0.1654098 | 2.851892 | 0.1637246
129 | 0.9785641 | 0.2993129 | 5.160567 | 0.2928968
130 | 0.9673162 | 0.4095861 | 7.061829 | 0.3961992
131 | 0.9592821 | 0.5041059 | 8.691481 | 0.4835798
132 | 0.9528547 | 0.5749958 | 9.913721 | 0.5478875
133 | 0.9464274 | 0.6301324 | 10.86435 | 0.5963745
134 | 0.9416068 | 0.685269 | 11.81498 | 0.645254
135 | 0.9367863 | 0.7325289 | 12.62981 | 0.6862231
136 | 0.9335726 | 0.7640355 | 13.17303 | 0.7132827
137 | 0.9287521 | 0.7955421 | 13.71624 | 0.7388615
138 | 0.9255385 | 0.8270488 | 14.25946 | 0.7654654
139 | 0.9223248 | 0.8506787 | 14.66687 | 0.7846021
140 | 0.9207179 | 0.866432 | 14.93848 | 0.7977395
141 | 0.9191111 | 0.890062 | 15.3459 | 0.8180659
142 | 0.9158974 | 0.9058153 | 15.61751 | 0.8296339
143 | 0.9142906 | 0.913692 | 15.75331 | 0.83538
144 | 0.9110769 | 0.9373219 | 16.16072 | 0.8539724
145 | 0.9110769 | 0.9530752 | 16.43233 | 0.8683249
146 | 0.9078632 | 0.9688286 | 16.70394 | 0.8795638
147 | 0.9062564 | 0.9767052 | 16.83975 | 0.8851454
148 | 0.9046496 | 0.9924585 | 17.11135 | 0.8978272
149 | 0.9030427 | 1.000335 | 17.24716 | 0.9033454
150 | 0.9030427 | 1.008212 | 17.38296 | 0.9104584
151 | 0.9014359 | 1.016088 | 17.51877 | 0.9159386
152 | 0.8998291 | 1.031842 | 17.79038 | 0.9284812
153 | 0.8982222 | 1.039718 | 17.92618 | 0.9338982
154 | 0.8982222 | 1.047595 | 18.06198 | 0.9409732
155 | 0.8966154 | 1.055472 | 18.19779 | 0.9463522
156 | 0.8950085 | 1.063348 | 18.33359 | 0.9517059
157 | 0.8934017 | 1.071225 | 18.4694 | 0.9570343
158 | 0.8934017 | 1.079102 | 18.6052 | 0.9640713
159 | 0.8917949 | 1.086978 | 18.74101 | 0.9693617
160 | 0.8885812 | 1.110608 | 19.14842 | 0.9868657
161 | 0.8853675 | 1.126362 | 19.42003 | 0.997244
162 | 0.8837607 | 1.134238 | 19.55583 | 1.002395
163 | 0.8821538 | 1.157868 | 19.96325 | 1.021418
164 | 0.8789402 | 1.165745 | 20.09905 | 1.02462
165 | 0.8773333 | 1.181498 | 20.37066 | 1.036568
166 | 0.8757265 | 1.189375 | 20.50646 | 1.041567
167 | 0.8741197 | 1.197252 | 20.64227 | 1.046541
168 | 0.8725128 | 1.213005 | 20.91388 | 1.058362
169 | 0.8692991 | 1.228758 | 21.18549 | 1.068158
170 | 0.8676923 | 1.236635 | 21.32129 | 1.073019
171 | 0.8660855 | 1.252388 | 21.5929 | 1.084675
172 | 0.8644786 | 1.252388 | 21.5929 | 1.082663
173 | 0.8628718 | 1.268141 | 21.86451 | 1.094243
174 | 0.8596581 | 1.276018 | 22.00031 | 1.096939
175 | 0.8580513 | 1.291771 | 22.27192 | 1.108406
176 | 0.8548376 | 1.299648 | 22.40773 | 1.110988
177 | 0.8516239 | 1.315401 | 22.67933 | 1.120227
178 | 0.8484103 | 1.331155 | 22.95094 | 1.129365
179 | 0.8451966 | 1.346908 | 23.22255 | 1.138402
180 | 0.8419829 | 1.354785 | 23.35836 | 1.140706
181 | 0.8403761 | 1.370538 | 23.62996 | 1.151767
182 | 0.8371624 | 1.378415 | 23.76577 | 1.153957
183 | 0.8339487 | 1.386291 | 23.90157 | 1.156096
184 | 0.830735 | 1.402045 | 24.17318 | 1.164728
185 | 0.8259145 | 1.417798 | 24.44479 | 1.17098
186 | 0.8227009 | 1.425675 | 24.5806 | 1.172904
187 | 0.8194872 | 1.433551 | 24.7164 | 1.174777
188 | 0.8162735 | 1.441428 | 24.8522 | 1.176599
189 | 0.8130598 | 1.449305 | 24.98801 | 1.178371
190 | 0.8082393 | 1.465058 | 25.25962 | 1.184117
191 | 0.8050256 | 1.472934 | 25.39542 | 1.18575
192 | 0.7969915 | 1.488688 | 25.66703 | 1.186471
193 | 0.7889573 | 1.504441 | 25.93864 | 1.18694
194 | 0.7809231 | 1.512318 | 26.07444 | 1.181004
195 | 0.7744957 | 1.528071 | 26.34605 | 1.183485
196 | 0.7664615 | 1.535948 | 26.48186 | 1.177245
197 | 0.7600342 | 1.543824 | 26.61766 | 1.173359
198 | 0.7536068 | 1.551701 | 26.75347 | 1.169373
199 | 0.7471795 | 1.559578 | 26.88927 | 1.165284
200 | 0.7391453 | 1.567454 | 27.02507 | 1.158577
201 | 0.7295043 | 1.567454 | 27.02507 | 1.143465
202 | 0.7230769 | 1.575331 | 27.16088 | 1.139085
203 | 0.7134359 | 1.583208 | 27.29668 | 1.129517
204 | 0.7054017 | 1.591084 | 27.43249 | 1.122354
205 | 0.6973675 | 1.591084 | 27.43249 | 1.109571
206 | 0.6893333 | 1.591084 | 27.43249 | 1.096787
207 | 0.682906 | 1.598961 | 27.56829 | 1.09194
208 | 0.6684444 | 1.598961 | 27.56829 | 1.068817
209 | 0.6539829 | 1.606838 | 27.7041 | 1.050844
210 | 0.642735 | 1.606838 | 27.7041 | 1.032771
211 | 0.6314872 | 1.614714 | 27.8399 | 1.019671
212 | 0.6202393 | 1.614714 | 27.8399 | 1.001509
213 | 0.6105983 | 1.614714 | 27.8399 | 0.9859418
214 | 0.6009573 | 1.614714 | 27.8399 | 0.9703743
215 | 0.5897094 | 1.622591 | 27.97571 | 0.9568571
216 | 0.5784615 | 1.622591 | 27.97571 | 0.9386064
217 | 0.5672137 | 1.622591 | 27.97571 | 0.9203558
218 | 0.5559658 | 1.622591 | 27.97571 | 0.9021051
219 | 0.5463248 | 1.622591 | 27.97571 | 0.8864616
220 | 0.5366838 | 1.622591 | 27.97571 | 0.8708182
221 | 0.5254359 | 1.630468 | 28.11151 | 0.8567062
222 | 0.5174017 | 1.630468 | 28.11151 | 0.8436067
223 | 0.5061538 | 1.622591 | 27.97571 | 0.8212806
224 | 0.485265 | 1.630468 | 28.11151 | 0.7912088
225 | 0.4643761 | 1.630468 | 28.11151 | 0.7571501
226 | 0.445094 | 1.630468 | 28.11151 | 0.7257114
227 | 0.4290256 | 1.630468 | 28.11151 | 0.6995124
228 | 0.4129573 | 1.630468 | 28.11151 | 0.6733134
229 | 0.3984957 | 1.630468 | 28.11151 | 0.6497344
230 | 0.3840342 | 1.630468 | 28.11151 | 0.6261553
231 | 0.3711795 | 1.630468 | 28.11151 | 0.6051961
232 | 0.3567179 | 1.630468 | 28.11151 | 0.581617
233 | 0.3438632 | 1.638344 | 28.24731 | 0.5633664
234 | 0.3294017 | 1.630468 | 28.11151 | 0.5370788
235 | 0.3181538 | 1.630468 | 28.11151 | 0.5187395
236 | 0.306906 | 1.630468 | 28.11151 | 0.5004003
237 | 0.2940513 | 1.638344 | 28.24731 | 0.4817572
238 | 0.2828034 | 1.630468 | 28.11151 | 0.4611018
239 | 0.2731624 | 1.638344 | 28.24731 | 0.447534
240 | 0.2554872 | 1.630468 | 28.11151 | 0.4165636
241 | 0.2394188 | 1.638344 | 28.24731 | 0.3922504
242 | 0.2249573 | 1.638344 | 28.24731 | 0.3685574
243 | 0.2121026 | 1.638344 | 28.24731 | 0.347497
244 | 0.197641 | 1.638344 | 28.24731 | 0.323804
245 | 0.1863932 | 1.638344 | 28.24731 | 0.3053762
246 | 0.1735385 | 1.638344 | 28.24731 | 0.2843157
247 | 0.1622906 | 1.638344 | 28.24731 | 0.2658879
248 | 0.1494359 | 1.638344 | 28.24731 | 0.2448274
249 | 0.1365812 | 1.638344 | 28.24731 | 0.223767
250 | 0.1237265 | 1.646221 | 28.38312 | 0.2036811
251 | 0.1124786 | 1.638344 | 28.24731 | 0.1842787
252 | 0.1012308 | 1.638344 | 28.24731 | 0.1658508
253 | 0.08998291 | 1.638344 | 28.24731 | 0.147423
254 | 0.08034188 | 1.638344 | 28.24731 | 0.1316277
255 | 0.07070085 | 1.638344 | 28.24731 | 0.1158323