## Summary
0
Time | 2023-10-18 14:47
ID | X018_Payload2
Pixel | 5
Pixel Area | 0.058
Irradiance | 100
Panel Temperature | 0
Voc | 0.003213675
Isc | 0
Vmp | 0.7825299
Imp | 1.409921
Pmp | 1.103306
FF | 11033055.4
Eff | 0.1902251
Dir | Reverse

## Data
| Voltage | Current | Current Density | Power
0 | 0.003213675 | 1.386291 | 23.90157 | 0.00445509
1 | 0.003213675 | 1.425675 | 24.5806 | 0.004581655
2 | 0.00642735 | 1.449305 | 24.98801 | 0.009315188
3 | 0.009641026 | 1.472934 | 25.39542 | 0.0142006
4 | 0.01446154 | 1.496564 | 25.80284 | 0.02164262
5 | 0.01928205 | 1.520194 | 26.21025 | 0.02931247
6 | 0.02410256 | 1.535948 | 26.48186 | 0.03702028
7 | 0.03052991 | 1.543824 | 26.61766 | 0.04713283
8 | 0.0385641 | 1.559578 | 26.88927 | 0.06014371
9 | 0.04820513 | 1.567454 | 27.02507 | 0.07555934
10 | 0.05623932 | 1.575331 | 27.16088 | 0.08859554
11 | 0.06588034 | 1.583208 | 27.29668 | 0.1043023
12 | 0.07391453 | 1.591084 | 27.43249 | 0.1176042
13 | 0.08194872 | 1.598961 | 27.56829 | 0.1310328
14 | 0.08998291 | 1.606838 | 27.7041 | 0.1445879
15 | 0.09801709 | 1.606838 | 27.7041 | 0.1574976
16 | 0.1140855 | 1.606838 | 27.7041 | 0.1833168
17 | 0.128547 | 1.614714 | 27.8399 | 0.2075667
18 | 0.1414017 | 1.614714 | 27.8399 | 0.2283234
19 | 0.1542564 | 1.614714 | 27.8399 | 0.24908
20 | 0.1655043 | 1.614714 | 27.8399 | 0.2672421
21 | 0.1767521 | 1.622591 | 27.97571 | 0.2867964
22 | 0.188 | 1.622591 | 27.97571 | 0.3050471
23 | 0.197641 | 1.622591 | 27.97571 | 0.3206905
24 | 0.2104957 | 1.622591 | 27.97571 | 0.3415485
25 | 0.2201368 | 1.622591 | 27.97571 | 0.3571919
26 | 0.2313846 | 1.630468 | 28.11151 | 0.3772651
27 | 0.2426325 | 1.622591 | 27.97571 | 0.3936933
28 | 0.2522735 | 1.622591 | 27.97571 | 0.4093367
29 | 0.2619145 | 1.630468 | 28.11151 | 0.4270431
30 | 0.2715556 | 1.630468 | 28.11151 | 0.4427625
31 | 0.2795897 | 1.622591 | 27.97571 | 0.4536598
32 | 0.3020855 | 1.630468 | 28.11151 | 0.4925406
33 | 0.3229744 | 1.622591 | 27.97571 | 0.5240553
34 | 0.3406496 | 1.630468 | 28.11151 | 0.5554181
35 | 0.3583248 | 1.630468 | 28.11151 | 0.5842369
36 | 0.3743932 | 1.630468 | 28.11151 | 0.6104359
37 | 0.3888547 | 1.622591 | 27.97571 | 0.6309521
38 | 0.4017094 | 1.622591 | 27.97571 | 0.65181
39 | 0.4129573 | 1.622591 | 27.97571 | 0.6700607
40 | 0.4274188 | 1.622591 | 27.97571 | 0.6935259
41 | 0.4402735 | 1.622591 | 27.97571 | 0.7143838
42 | 0.4531282 | 1.622591 | 27.97571 | 0.7352417
43 | 0.4643761 | 1.622591 | 27.97571 | 0.7534924
44 | 0.4756239 | 1.614714 | 27.8399 | 0.7679967
45 | 0.4868718 | 1.622591 | 27.97571 | 0.7899938
46 | 0.4965128 | 1.622591 | 27.97571 | 0.8056372
47 | 0.5061538 | 1.622591 | 27.97571 | 0.8212806
48 | 0.5222222 | 1.614714 | 27.8399 | 0.8432397
49 | 0.5366838 | 1.614714 | 27.8399 | 0.8665909
50 | 0.5495385 | 1.606838 | 27.7041 | 0.8830191
51 | 0.5607863 | 1.606838 | 27.7041 | 0.9010926
52 | 0.5720342 | 1.598961 | 27.56829 | 0.9146603
53 | 0.5832821 | 1.598961 | 27.56829 | 0.9326452
54 | 0.5929231 | 1.598961 | 27.56829 | 0.9480608
55 | 0.6025641 | 1.591084 | 27.43249 | 0.9587303
56 | 0.6122051 | 1.591084 | 27.43249 | 0.97407
57 | 0.6218462 | 1.583208 | 27.29668 | 0.9845116
58 | 0.6314872 | 1.575331 | 27.16088 | 0.9948013
59 | 0.6395214 | 1.575331 | 27.16088 | 1.007458
60 | 0.6491624 | 1.567454 | 27.02507 | 1.017532
61 | 0.6588034 | 1.567454 | 27.02507 | 1.032644
62 | 0.6652308 | 1.559578 | 26.88927 | 1.037479
63 | 0.673265 | 1.551701 | 26.75347 | 1.044706
64 | 0.682906 | 1.543824 | 26.61766 | 1.054287
65 | 0.6941538 | 1.535948 | 26.48186 | 1.066184
66 | 0.702188 | 1.520194 | 26.21025 | 1.067462
67 | 0.7102222 | 1.512318 | 26.07444 | 1.074082
68 | 0.7182564 | 1.504441 | 25.93864 | 1.080574
69 | 0.7246838 | 1.496564 | 25.80284 | 1.084536
70 | 0.7327179 | 1.488688 | 25.66703 | 1.090788
71 | 0.7391453 | 1.480811 | 25.53123 | 1.094535
72 | 0.7455726 | 1.465058 | 25.25962 | 1.092307
73 | 0.752 | 1.457181 | 25.12381 | 1.0958
74 | 0.7568205 | 1.449305 | 24.98801 | 1.096863
75 | 0.7632479 | 1.441428 | 24.8522 | 1.100167
76 | 0.7680684 | 1.433551 | 24.7164 | 1.101065
77 | 0.7728889 | 1.425675 | 24.5806 | 1.101888
78 | 0.7777094 | 1.417798 | 24.44479 | 1.102635
79 | 0.7825299 | 1.409921 | 24.30899 | 1.103306
80 | 0.7873504 | 1.394168 | 24.03738 | 1.097699
81 | 0.7921709 | 1.378415 | 23.76577 | 1.09194
82 | 0.7969915 | 1.362661 | 23.49416 | 1.086029
83 | 0.801812 | 1.354785 | 23.35836 | 1.086283
84 | 0.8066325 | 1.346908 | 23.22255 | 1.08646
85 | 0.8098462 | 1.331155 | 22.95094 | 1.078031
86 | 0.8146667 | 1.323278 | 22.81514 | 1.078031
87 | 0.8162735 | 1.315401 | 22.67933 | 1.073727
88 | 0.821094 | 1.307525 | 22.54353 | 1.073601
89 | 0.8243077 | 1.299648 | 22.40773 | 1.07131
90 | 0.8275214 | 1.283895 | 22.13612 | 1.06245
91 | 0.830735 | 1.276018 | 22.00031 | 1.060033
92 | 0.8339487 | 1.268141 | 21.86451 | 1.057565
93 | 0.8355556 | 1.260265 | 21.7287 | 1.053021
94 | 0.8387692 | 1.252388 | 21.5929 | 1.050465
95 | 0.8403761 | 1.244511 | 21.45709 | 1.045858
96 | 0.8451966 | 1.220882 | 21.04968 | 1.031885
97 | 0.8484103 | 1.205128 | 20.77807 | 1.022443
98 | 0.8516239 | 1.189375 | 20.50646 | 1.0129
99 | 0.8548376 | 1.173622 | 20.23485 | 1.003256
100 | 0.8580513 | 1.165745 | 20.09905 | 1.000269
101 | 0.8596581 | 1.149992 | 19.82744 | 0.9885996
102 | 0.8628718 | 1.142115 | 19.69164 | 0.9854988
103 | 0.8644786 | 1.134238 | 19.55583 | 0.9805248
104 | 0.8676923 | 1.126362 | 19.42003 | 0.9773353
105 | 0.8692991 | 1.110608 | 19.14842 | 0.9654509
106 | 0.870906 | 1.102732 | 19.01262 | 0.9603756
107 | 0.8725128 | 1.094855 | 18.87681 | 0.9552751
108 | 0.8757265 | 1.086978 | 18.74101 | 0.9518958
109 | 0.8757265 | 1.079102 | 18.6052 | 0.944998
110 | 0.8789402 | 1.079102 | 18.6052 | 0.9484659
111 | 0.8789402 | 1.063348 | 18.33359 | 0.9346196
112 | 0.8821538 | 1.055472 | 18.19779 | 0.9310885
113 | 0.8821538 | 1.047595 | 18.06198 | 0.9241401
114 | 0.8837607 | 1.039718 | 17.92618 | 0.9188623
115 | 0.8869744 | 1.031842 | 17.79038 | 0.9152172
116 | 0.8885812 | 1.016088 | 17.51877 | 0.9028771
117 | 0.8885812 | 1.016088 | 17.51877 | 0.9028771
118 | 0.890188 | 1.008212 | 17.38296 | 0.8974981
119 | 0.8917949 | 1.000335 | 17.24716 | 0.8920938
120 | 0.8917949 | 0.9924585 | 17.11135 | 0.8850694
121 | 0.8934017 | 0.9845819 | 16.97555 | 0.8796271
122 | 0.8950085 | 0.9767052 | 16.83975 | 0.8741595
123 | 0.8966154 | 0.9688286 | 16.70394 | 0.8686666
124 | 0.8982222 | 0.9609519 | 16.56814 | 0.8631484
125 | 0.8982222 | 0.9609519 | 16.56814 | 0.8631484
126 | 0.8982222 | 0.9609519 | 16.56814 | 0.8631484
127 | 0.9014359 | 0.9530752 | 16.43233 | 0.8591362
128 | 0.9126838 | 0.7955421 | 13.71624 | 0.7260784
129 | 0.9239316 | 0.6695157 | 11.54337 | 0.6185867
130 | 0.9351795 | 0.5592425 | 9.642112 | 0.5229921
131 | 0.9432137 | 0.4725993 | 8.148264 | 0.4457621
132 | 0.949641 | 0.4017094 | 6.926024 | 0.3814797
133 | 0.9560684 | 0.3386962 | 5.839589 | 0.3238167
134 | 0.9608889 | 0.2835596 | 4.888958 | 0.2724692
135 | 0.9641026 | 0.2441763 | 4.209936 | 0.235411
136 | 0.9689231 | 0.204793 | 3.530914 | 0.1984287
137 | 0.9721368 | 0.1732864 | 2.987697 | 0.1684581
138 | 0.9753504 | 0.1496564 | 2.580284 | 0.1459675
139 | 0.9769573 | 0.1260265 | 2.17287 | 0.1231225
140 | 0.9801709 | 0.1023965 | 1.765457 | 0.1003661
141 | 0.9817778 | 0.0866432 | 1.493848 | 0.08506437
142 | 0.9833846 | 0.07088989 | 1.22224 | 0.06971203
143 | 0.9849915 | 0.06301324 | 1.086435 | 0.0620675
144 | 0.9865983 | 0.05513658 | 0.9506308 | 0.05439766
145 | 0.9882051 | 0.04725993 | 0.8148264 | 0.0467025
146 | 0.9882051 | 0.03938327 | 0.679022 | 0.03891875
147 | 0.989812 | 0.03150662 | 0.5432176 | 0.03118563
148 | 0.9914188 | 0.02362996 | 0.4074132 | 0.02342719
149 | 0.9914188 | 0.02362996 | 0.4074132 | 0.02342719
150 | 0.9930256 | 0.02362996 | 0.4074132 | 0.02346516
151 | 0.9930256 | 0.01575331 | 0.2716088 | 0.01564344
152 | 0.9930256 | 0.01575331 | 0.2716088 | 0.01564344
153 | 0.9946325 | 0.01575331 | 0.2716088 | 0.01566875
154 | 0.9946325 | 0.007876655 | 0.1358044 | 0.007834377
155 | 0.9946325 | 0.007876655 | 0.1358044 | 0.007834377
156 | 0.9962393 | 0.007876655 | 0.1358044 | 0.007847033
157 | 0.9962393 | 0.007876655 | 0.1358044 | 0.007847033
158 | 0.9962393 | 0.007876655 | 0.1358044 | 0.007847033
159 | 0.9962393 | 0.007876655 | 0.1358044 | 0.007847033
160 | 0.9962393 | 0.007876655 | 0.1358044 | 0.007847033
161 | 0.9978462 | 0.007876655 | 0.1358044 | 0.00785969
162 | 0.9978462 | 0.007876655 | 0.1358044 | 0.00785969
163 | 0.9978462 | 0 | 0 | 0
164 | 0.9978462 | 0 | 0 | 0
165 | 0.9978462 | 0 | 0 | 0
166 | 0.9978462 | 0 | 0 | 0
167 | 0.9978462 | 0 | 0 | 0
168 | 0.9978462 | 0 | 0 | 0
169 | 0.9978462 | 0 | 0 | 0
170 | 0.999453 | 0 | 0 | 0
171 | 0.9978462 | 0 | 0 | 0
172 | 0.999453 | 0 | 0 | 0
173 | 0.999453 | 0 | 0 | 0
174 | 0.9978462 | 0 | 0 | 0
175 | 0.999453 | 0 | 0 | 0
176 | 0.999453 | 0 | 0 | 0
177 | 0.999453 | 0 | 0 | 0
178 | 0.999453 | 0 | 0 | 0
179 | 0.999453 | 0 | 0 | 0
180 | 0.999453 | 0 | 0 | 0
181 | 0.999453 | 0 | 0 | 0
182 | 1.00106 | 0 | 0 | 0
183 | 0.999453 | 0 | 0 | 0
184 | 1.00106 | 0 | 0 | 0
185 | 0.999453 | 0 | 0 | 0
186 | 1.00106 | 0 | 0 | 0
187 | 1.00106 | 0 | 0 | 0
188 | 0.999453 | 0 | 0 | 0
189 | 0.999453 | 0 | 0 | 0
190 | 1.00106 | 0 | 0 | 0
191 | 0.999453 | 0 | 0 | 0
192 | 1.00106 | 0 | 0 | 0
193 | 1.00106 | 0 | 0 | 0
194 | 1.00106 | 0 | 0 | 0
195 | 1.00106 | 0 | 0 | 0
196 | 1.002667 | 0 | 0 | 0
197 | 1.00106 | 0 | 0 | 0
198 | 1.00106 | 0 | 0 | 0
199 | 1.00106 | 0 | 0 | 0
200 | 1.00106 | 0 | 0 | 0
201 | 1.00106 | 0 | 0 | 0
202 | 1.00106 | 0 | 0 | 0
203 | 1.00106 | 0 | 0 | 0
204 | 1.00106 | 0 | 0 | 0
205 | 1.00106 | 0 | 0 | 0
206 | 1.00106 | 0 | 0 | 0
207 | 1.00106 | 0 | 0 | 0
208 | 1.00106 | 0 | 0 | 0
209 | 1.00106 | 0 | 0 | 0
210 | 1.00106 | 0 | 0 | 0
211 | 1.00106 | 0 | 0 | 0
212 | 1.00106 | 0 | 0 | 0
213 | 1.00106 | 0 | 0 | 0
214 | 1.00106 | 0 | 0 | 0
215 | 1.002667 | 0 | 0 | 0
216 | 1.00106 | 0 | 0 | 0
217 | 1.00106 | 0 | 0 | 0
218 | 1.00106 | 0 | 0 | 0
219 | 1.00106 | 0 | 0 | 0
220 | 1.002667 | 0 | 0 | 0
221 | 1.00106 | 0 | 0 | 0
222 | 1.00106 | 0 | 0 | 0
223 | 1.00106 | 0 | 0 | 0
224 | 1.00106 | 0 | 0 | 0
225 | 1.002667 | 0 | 0 | 0
226 | 1.002667 | 0 | 0 | 0
227 | 1.00106 | 0 | 0 | 0
228 | 1.002667 | 0 | 0 | 0
229 | 1.002667 | 0 | 0 | 0
230 | 1.002667 | 0 | 0 | 0
231 | 1.00106 | 0 | 0 | 0
232 | 1.002667 | 0 | 0 | 0
233 | 1.002667 | 0 | 0 | 0
234 | 1.00106 | 0 | 0 | 0
235 | 1.002667 | 0 | 0 | 0
236 | 1.002667 | 0 | 0 | 0
237 | 1.00106 | 0 | 0 | 0
238 | 1.002667 | 0 | 0 | 0
239 | 1.002667 | 0 | 0 | 0
240 | 1.002667 | 0 | 0 | 0
241 | 1.002667 | 0 | 0 | 0
242 | 1.002667 | 0 | 0 | 0
243 | 1.002667 | 0 | 0 | 0
244 | 1.002667 | 0 | 0 | 0
245 | 1.00106 | 0 | 0 | 0
246 | 1.002667 | 0 | 0 | 0
247 | 1.002667 | 0 | 0 | 0
248 | 1.002667 | 0 | 0 | 0
249 | 1.002667 | 0 | 0 | 0
250 | 1.002667 | 0 | 0 | 0
251 | 1.002667 | 0 | 0 | 0
252 | 1.002667 | 0 | 0 | 0
253 | 1.002667 | 0 | 0 | 0
254 | 1.00106 | 0 | 0 | 0
255 | 1.002667 | 0 | 0 | 0