## Summary
| 0 | 0 | 0 | 0 | 0 | 0
Time | 2023-10-20 16:33 | 2023-10-20 16:33 | 2023-10-20 16:33 | 2023-10-20 16:34 | 2023-10-20 16:34 | 2023-10-20 16:34
ID | X018_Payload2_Final | X018_Payload2_Final | X018_Payload2_Final | X018_Payload2_Final | X018_Payload2_Final | X018_Payload2_Final
Pixel | 0 | 1 | 2 | 3 | 4 | 5
Pixel Area | 0.058 | 0.058 | 0.058 | 0.058 | 0.058 | 0.058
Irradiance | 100 | 100 | 100 | 100 | 100 | 100
Panel Temperature | 0 | 0 | 0 | 0 | 0 | 0
Voc | 0.003213675 | 0.003213675 | 0.004820513 | 0.004820513 | 0.00642735 | 0.004820513
Isc | 0 | 0 | 0 | 0 | 0 | 0
Vmp | 0.003213675 | 0.7600342 | 0.7536068 | 0.7600342 | 0.7295043 | 0.7407521
Imp | 0 | 1.386291 | 1.362661 | 1.370538 | 1.346908 | 1.339031
Pmp | 0 | 1.053629 | 1.026911 | 1.041656 | 0.9825751 | 0.9918903
FF | 0 | 10536287.6 | 10269108.8 | 10416557.0 | 9825751.4 | 9918903.3
Eff | 0 | 0.1816601 | 0.1770536 | 0.1795958 | 0.1694095 | 0.1710156
Dir | Reverse | Reverse | Reverse | Reverse | Reverse | Reverse