## Summary
0
Time | 2023-10-20 16:34
ID | X018_Payload2_Final
Pixel | 1
Pixel Area | 0.058
Irradiance | 100
Panel Temperature | 0
Voc | 0.7230769
Isc | 1.638344
Vmp | 0.7825299
Imp | 1.465058
Pmp | 1.146452
FF | 0.9677563
Eff | 0.1976641
Dir | Forward

## Data
| Voltage | Current | Current Density | Power
0 | 0.7230769 | 0 | 0 | 0
1 | 0.7536068 | 0 | 0 | 0
2 | 0.7809231 | 0 | 0 | 0
3 | 0.8034188 | 0 | 0 | 0
4 | 0.8243077 | 0 | 0 | 0
5 | 0.8419829 | 0 | 0 | 0
6 | 0.8596581 | 0 | 0 | 0
7 | 0.8725128 | 0 | 0 | 0
8 | 0.8853675 | 0 | 0 | 0
9 | 0.8950085 | 0 | 0 | 0
10 | 0.9062564 | 0 | 0 | 0
11 | 0.9142906 | 0 | 0 | 0
12 | 0.9223248 | 0 | 0 | 0
13 | 0.9287521 | 0 | 0 | 0
14 | 0.9351795 | 0 | 0 | 0
15 | 0.94 | 0 | 0 | 0
16 | 0.9448205 | 0 | 0 | 0
17 | 0.949641 | 0 | 0 | 0
18 | 0.9528547 | 0 | 0 | 0
19 | 0.9560684 | 0 | 0 | 0
20 | 0.9592821 | 0 | 0 | 0
21 | 0.9624957 | 0 | 0 | 0
22 | 0.9657094 | 0 | 0 | 0
23 | 0.9673162 | 0 | 0 | 0
24 | 0.9689231 | 0 | 0 | 0
25 | 0.9705299 | 0 | 0 | 0
26 | 0.9721368 | 0 | 0 | 0
27 | 0.9737436 | 0 | 0 | 0
28 | 0.9753504 | 0 | 0 | 0
29 | 0.9769573 | 0 | 0 | 0
30 | 0.9769573 | 0 | 0 | 0
31 | 0.9785641 | 0 | 0 | 0
32 | 0.9785641 | 0 | 0 | 0
33 | 0.9801709 | 0 | 0 | 0
34 | 0.9801709 | 0 | 0 | 0
35 | 0.9817778 | 0 | 0 | 0
36 | 0.9817778 | 0 | 0 | 0
37 | 0.9833846 | 0 | 0 | 0
38 | 0.9833846 | 0 | 0 | 0
39 | 0.9849915 | 0 | 0 | 0
40 | 0.9849915 | 0 | 0 | 0
41 | 0.9849915 | 0 | 0 | 0
42 | 0.9865983 | 0 | 0 | 0
43 | 0.9865983 | 0 | 0 | 0
44 | 0.9865983 | 0 | 0 | 0
45 | 0.9865983 | 0 | 0 | 0
46 | 0.9882051 | 0 | 0 | 0
47 | 0.9882051 | 0 | 0 | 0
48 | 0.9882051 | 0 | 0 | 0
49 | 0.9882051 | 0 | 0 | 0
50 | 0.9882051 | 0 | 0 | 0
51 | 0.9882051 | 0 | 0 | 0
52 | 0.9882051 | 0 | 0 | 0
53 | 0.9882051 | 0 | 0 | 0
54 | 0.989812 | 0 | 0 | 0
55 | 0.989812 | 0 | 0 | 0
56 | 0.989812 | 0 | 0 | 0
57 | 0.989812 | 0 | 0 | 0
58 | 0.989812 | 0 | 0 | 0
59 | 0.989812 | 0 | 0 | 0
60 | 0.989812 | 0 | 0 | 0
61 | 0.9914188 | 0 | 0 | 0
62 | 0.9914188 | 0 | 0 | 0
63 | 0.9914188 | 0 | 0 | 0
64 | 0.989812 | 0 | 0 | 0
65 | 0.9914188 | 0 | 0 | 0
66 | 0.9914188 | 0 | 0 | 0
67 | 0.9914188 | 0 | 0 | 0
68 | 0.9914188 | 0 | 0 | 0
69 | 0.9914188 | 0 | 0 | 0
70 | 0.9914188 | 0 | 0 | 0
71 | 0.9914188 | 0 | 0 | 0
72 | 0.9914188 | 0 | 0 | 0
73 | 0.9930256 | 0 | 0 | 0
74 | 0.9914188 | 0 | 0 | 0
75 | 0.9914188 | 0 | 0 | 0
76 | 0.9930256 | 0 | 0 | 0
77 | 0.9930256 | 0 | 0 | 0
78 | 0.9930256 | 0 | 0 | 0
79 | 0.9930256 | 0 | 0 | 0
80 | 0.9930256 | 0 | 0 | 0
81 | 0.9930256 | 0 | 0 | 0
82 | 0.9930256 | 0 | 0 | 0
83 | 0.9930256 | 0 | 0 | 0
84 | 0.9930256 | 0 | 0 | 0
85 | 0.9930256 | 0 | 0 | 0
86 | 0.9930256 | 0 | 0 | 0
87 | 0.9930256 | 0 | 0 | 0
88 | 0.9930256 | 0 | 0 | 0
89 | 0.9930256 | 0 | 0 | 0
90 | 0.9930256 | 0 | 0 | 0
91 | 0.9946325 | 0 | 0 | 0
92 | 0.9930256 | 0 | 0 | 0
93 | 0.9930256 | 0 | 0 | 0
94 | 0.9946325 | 0 | 0 | 0
95 | 0.9930256 | 0 | 0 | 0
96 | 0.9946325 | 0 | 0 | 0
97 | 0.9946325 | 0 | 0 | 0
98 | 0.9930256 | 0 | 0 | 0
99 | 0.9946325 | 0 | 0 | 0
100 | 0.9946325 | 0 | 0 | 0
101 | 0.9930256 | 0 | 0 | 0
102 | 0.9930256 | 0 | 0 | 0
103 | 0.9946325 | 0 | 0 | 0
104 | 0.9946325 | 0 | 0 | 0
105 | 0.9946325 | 0 | 0 | 0
106 | 0.9946325 | 0 | 0 | 0
107 | 0.9946325 | 0 | 0 | 0
108 | 0.9946325 | 0 | 0 | 0
109 | 0.9946325 | 0 | 0 | 0
110 | 0.9946325 | 0 | 0 | 0
111 | 0.9946325 | 0 | 0 | 0
112 | 0.9946325 | 0 | 0 | 0
113 | 0.9946325 | 0 | 0 | 0
114 | 0.9946325 | 0 | 0 | 0
115 | 0.9946325 | 0 | 0 | 0
116 | 0.9946325 | 0 | 0 | 0
117 | 0.9946325 | 0 | 0 | 0
118 | 0.9946325 | 0 | 0 | 0
119 | 0.9946325 | 0 | 0 | 0
120 | 0.9946325 | 0 | 0 | 0
121 | 0.9946325 | 0 | 0 | 0
122 | 0.9946325 | 0 | 0 | 0
123 | 0.9946325 | 0 | 0 | 0
124 | 0.9946325 | 0 | 0 | 0
125 | 0.9946325 | 0 | 0 | 0
126 | 0.9946325 | 0 | 0 | 0
127 | 0.9946325 | 0 | 0 | 0
128 | 0.9817778 | 0.1654098 | 2.851892 | 0.1623956
129 | 0.9689231 | 0.2993129 | 5.160567 | 0.2900112
130 | 0.9576752 | 0.4095861 | 7.061829 | 0.3922504
131 | 0.9480342 | 0.4962293 | 8.555677 | 0.4704423
132 | 0.9416068 | 0.5671192 | 9.777916 | 0.5340033
133 | 0.9335726 | 0.6301324 | 10.86435 | 0.5882744
134 | 0.9271453 | 0.6773923 | 11.67918 | 0.6280411
135 | 0.9223248 | 0.7167756 | 12.3582 | 0.6610999
136 | 0.9175043 | 0.7561589 | 13.03722 | 0.693779
137 | 0.9142906 | 0.7876655 | 13.58044 | 0.7201552
138 | 0.9110769 | 0.8112955 | 13.98785 | 0.7391526
139 | 0.9078632 | 0.8349254 | 14.39527 | 0.7579981
140 | 0.9046496 | 0.8585554 | 14.80268 | 0.7766918
141 | 0.9030427 | 0.8743087 | 15.07429 | 0.7895381
142 | 0.8998291 | 0.890062 | 15.3459 | 0.8009037
143 | 0.8982222 | 0.9058153 | 15.61751 | 0.8136234
144 | 0.8966154 | 0.9215686 | 15.88911 | 0.8262926
145 | 0.8934017 | 0.9294453 | 16.02492 | 0.830368
146 | 0.8917949 | 0.9451986 | 16.29653 | 0.8429233
147 | 0.890188 | 0.9609519 | 16.56814 | 0.8554279
148 | 0.8885812 | 0.9688286 | 16.70394 | 0.8608828
149 | 0.8869744 | 0.9845819 | 16.97555 | 0.8732989
150 | 0.8853675 | 0.9924585 | 17.11135 | 0.8786905
151 | 0.8853675 | 1.000335 | 17.24716 | 0.8856643
152 | 0.8821538 | 1.008212 | 17.38296 | 0.8893979
153 | 0.8821538 | 1.023965 | 17.65457 | 0.9032948
154 | 0.880547 | 1.023965 | 17.65457 | 0.9016494
155 | 0.8789402 | 1.039718 | 17.92618 | 0.9138503
156 | 0.8773333 | 1.047595 | 18.06198 | 0.9190901
157 | 0.8757265 | 1.047595 | 18.06198 | 0.9174068
158 | 0.8757265 | 1.063348 | 18.33359 | 0.9312024
159 | 0.8741197 | 1.063348 | 18.33359 | 0.9294938
160 | 0.8725128 | 1.086978 | 18.74101 | 0.9484026
161 | 0.8692991 | 1.102732 | 19.01262 | 0.9586037
162 | 0.8660855 | 1.118485 | 19.28422 | 0.9687036
163 | 0.8644786 | 1.134238 | 19.55583 | 0.9805248
164 | 0.861265 | 1.142115 | 19.69164 | 0.9836636
165 | 0.8596581 | 1.157868 | 19.96325 | 0.9953709
166 | 0.8564444 | 1.165745 | 20.09905 | 0.9983958
167 | 0.8564444 | 1.173622 | 20.23485 | 1.005142
168 | 0.8532308 | 1.189375 | 20.50646 | 1.014811
169 | 0.8516239 | 1.197252 | 20.64227 | 1.019608
170 | 0.8500171 | 1.213005 | 20.91388 | 1.031075
171 | 0.8468034 | 1.220882 | 21.04968 | 1.033847
172 | 0.8451966 | 1.228758 | 21.18549 | 1.038542
173 | 0.8435897 | 1.244511 | 21.45709 | 1.049857
174 | 0.8419829 | 1.252388 | 21.5929 | 1.054489
175 | 0.8403761 | 1.260265 | 21.7287 | 1.059096
176 | 0.8371624 | 1.276018 | 22.00031 | 1.068234
177 | 0.8339487 | 1.291771 | 22.27192 | 1.077271
178 | 0.830735 | 1.299648 | 22.40773 | 1.079663
179 | 0.8275214 | 1.315401 | 22.67933 | 1.088523
180 | 0.8243077 | 1.331155 | 22.95094 | 1.097281
181 | 0.821094 | 1.339031 | 23.08675 | 1.099471
182 | 0.8194872 | 1.346908 | 23.22255 | 1.103774
183 | 0.8162735 | 1.354785 | 23.35836 | 1.105875
184 | 0.8130598 | 1.370538 | 23.62996 | 1.114329
185 | 0.8098462 | 1.386291 | 23.90157 | 1.122683
186 | 0.8066325 | 1.394168 | 24.03738 | 1.124581
187 | 0.8034188 | 1.402045 | 24.17318 | 1.126429
188 | 0.7985983 | 1.417798 | 24.44479 | 1.132251
189 | 0.7969915 | 1.425675 | 24.5806 | 1.13625
190 | 0.7921709 | 1.433551 | 24.7164 | 1.135618
191 | 0.7889573 | 1.449305 | 24.98801 | 1.143439
192 | 0.7825299 | 1.465058 | 25.25962 | 1.146452
193 | 0.7761026 | 1.472934 | 25.39542 | 1.143148
194 | 0.7680684 | 1.488688 | 25.66703 | 1.143414
195 | 0.761641 | 1.496564 | 25.80284 | 1.139845
196 | 0.7552137 | 1.512318 | 26.07444 | 1.142123
197 | 0.7487863 | 1.520194 | 26.21025 | 1.138301
198 | 0.7439658 | 1.528071 | 26.34605 | 1.136833
199 | 0.7375385 | 1.535948 | 26.48186 | 1.132821
200 | 0.7295043 | 1.543824 | 26.61766 | 1.126226
201 | 0.7214701 | 1.551701 | 26.75347 | 1.119506
202 | 0.7134359 | 1.559578 | 26.88927 | 1.112659
203 | 0.7054017 | 1.559578 | 26.88927 | 1.100129
204 | 0.6989744 | 1.567454 | 27.02507 | 1.09561
205 | 0.6909402 | 1.575331 | 27.16088 | 1.088459
206 | 0.6845128 | 1.575331 | 27.16088 | 1.078334
207 | 0.6764786 | 1.583208 | 27.29668 | 1.071006
208 | 0.6636239 | 1.591084 | 27.43249 | 1.055882
209 | 0.6507692 | 1.591084 | 27.43249 | 1.035429
210 | 0.6379145 | 1.598961 | 27.56829 | 1.02
211 | 0.6266667 | 1.598961 | 27.56829 | 1.002016
212 | 0.6154188 | 1.606838 | 27.7041 | 0.9888781
213 | 0.6073846 | 1.606838 | 27.7041 | 0.9759684
214 | 0.5977436 | 1.606838 | 27.7041 | 0.9604769
215 | 0.5881026 | 1.614714 | 27.8399 | 0.9496176
216 | 0.5768547 | 1.614714 | 27.8399 | 0.9314555
217 | 0.564 | 1.614714 | 27.8399 | 0.9106988
218 | 0.554359 | 1.622591 | 27.97571 | 0.8994978
219 | 0.5447179 | 1.622591 | 27.97571 | 0.8838544
220 | 0.5334701 | 1.622591 | 27.97571 | 0.8656037
221 | 0.5238291 | 1.622591 | 27.97571 | 0.8499603
222 | 0.514188 | 1.622591 | 27.97571 | 0.8343168
223 | 0.504547 | 1.622591 | 27.97571 | 0.8186734
224 | 0.4836581 | 1.622591 | 27.97571 | 0.7847793
225 | 0.4611624 | 1.630468 | 28.11151 | 0.7519103
226 | 0.4434872 | 1.630468 | 28.11151 | 0.7230915
227 | 0.4274188 | 1.630468 | 28.11151 | 0.6968925
228 | 0.4113504 | 1.630468 | 28.11151 | 0.6706935
229 | 0.3968889 | 1.630468 | 28.11151 | 0.6471145
230 | 0.3824274 | 1.630468 | 28.11151 | 0.6235354
231 | 0.3711795 | 1.630468 | 28.11151 | 0.6051961
232 | 0.3567179 | 1.630468 | 28.11151 | 0.581617
233 | 0.3422564 | 1.630468 | 28.11151 | 0.558038
234 | 0.3294017 | 1.630468 | 28.11151 | 0.5370788
235 | 0.316547 | 1.630468 | 28.11151 | 0.5161196
236 | 0.3052991 | 1.630468 | 28.11151 | 0.4977804
237 | 0.2924444 | 1.630468 | 28.11151 | 0.4768212
238 | 0.2828034 | 1.630468 | 28.11151 | 0.4611018
239 | 0.2715556 | 1.630468 | 28.11151 | 0.4427625
240 | 0.2554872 | 1.630468 | 28.11151 | 0.4165636
241 | 0.2394188 | 1.638344 | 28.24731 | 0.3922504
242 | 0.2233504 | 1.630468 | 28.11151 | 0.3641656
243 | 0.2104957 | 1.630468 | 28.11151 | 0.3432065
244 | 0.197641 | 1.638344 | 28.24731 | 0.323804
245 | 0.1847863 | 1.630468 | 28.11151 | 0.3012881
246 | 0.1735385 | 1.638344 | 28.24731 | 0.2843157
247 | 0.1622906 | 1.638344 | 28.24731 | 0.2658879
248 | 0.1478291 | 1.630468 | 28.11151 | 0.2410305
249 | 0.1365812 | 1.638344 | 28.24731 | 0.223767
250 | 0.1237265 | 1.638344 | 28.24731 | 0.2027066
251 | 0.1108718 | 1.638344 | 28.24731 | 0.1816462
252 | 0.1012308 | 1.638344 | 28.24731 | 0.1658508
253 | 0.08998291 | 1.638344 | 28.24731 | 0.147423
254 | 0.07873504 | 1.638344 | 28.24731 | 0.1289951
255 | 0.07070085 | 1.638344 | 28.24731 | 0.1158323