## Summary
0
Time | 2023-10-20 16:33
ID | X018_Payload2_Final
Pixel | 1
Pixel Area | 0.058
Irradiance | 100
Panel Temperature | 0
Voc | 0.003213675
Isc | 0
Vmp | 0.7600342
Imp | 1.386291
Pmp | 1.053629
FF | 10536287.6
Eff | 0.1816601
Dir | Reverse

## Data
| Voltage | Current | Current Density | Power
0 | 0.003213675 | 1.323278 | 22.81514 | 0.004252586
1 | 0.004820513 | 1.370538 | 23.62996 | 0.006606696
2 | 0.00642735 | 1.402045 | 24.17318 | 0.009011432
3 | 0.009641026 | 1.441428 | 24.8522 | 0.01389684
4 | 0.0128547 | 1.465058 | 25.25962 | 0.01883288
5 | 0.01928205 | 1.488688 | 25.66703 | 0.02870495
6 | 0.02410256 | 1.504441 | 25.93864 | 0.03626089
7 | 0.03052991 | 1.520194 | 26.21025 | 0.04641141
8 | 0.0385641 | 1.535948 | 26.48186 | 0.05923245
9 | 0.04820513 | 1.543824 | 26.61766 | 0.07442025
10 | 0.05623932 | 1.559578 | 26.88927 | 0.08770958
11 | 0.06588034 | 1.567454 | 27.02507 | 0.1032644
12 | 0.07391453 | 1.575331 | 27.16088 | 0.1164398
13 | 0.08194872 | 1.583208 | 27.29668 | 0.1297418
14 | 0.08998291 | 1.591084 | 27.43249 | 0.1431704
15 | 0.09801709 | 1.591084 | 27.43249 | 0.1559535
16 | 0.1140855 | 1.598961 | 27.56829 | 0.1824182
17 | 0.128547 | 1.606838 | 27.7041 | 0.2065542
18 | 0.1414017 | 1.606838 | 27.7041 | 0.2272096
19 | 0.1542564 | 1.606838 | 27.7041 | 0.247865
20 | 0.1655043 | 1.606838 | 27.7041 | 0.2659385
21 | 0.1767521 | 1.614714 | 27.8399 | 0.2854042
22 | 0.188 | 1.614714 | 27.8399 | 0.3035663
23 | 0.197641 | 1.614714 | 27.8399 | 0.3191338
24 | 0.2104957 | 1.614714 | 27.8399 | 0.3398905
25 | 0.2217436 | 1.614714 | 27.8399 | 0.3580525
26 | 0.2313846 | 1.614714 | 27.8399 | 0.37362
27 | 0.2410256 | 1.614714 | 27.8399 | 0.3891875
28 | 0.2522735 | 1.622591 | 27.97571 | 0.4093367
29 | 0.2619145 | 1.622591 | 27.97571 | 0.4249801
30 | 0.2715556 | 1.622591 | 27.97571 | 0.4406236
31 | 0.2795897 | 1.622591 | 27.97571 | 0.4536598
32 | 0.3020855 | 1.614714 | 27.8399 | 0.4877817
33 | 0.3229744 | 1.614714 | 27.8399 | 0.5215113
34 | 0.3406496 | 1.614714 | 27.8399 | 0.5500517
35 | 0.3567179 | 1.614714 | 27.8399 | 0.5759976
36 | 0.3727863 | 1.614714 | 27.8399 | 0.6019434
37 | 0.3872479 | 1.614714 | 27.8399 | 0.6252946
38 | 0.4001026 | 1.614714 | 27.8399 | 0.6460513
39 | 0.4113504 | 1.614714 | 27.8399 | 0.6642134
40 | 0.425812 | 1.614714 | 27.8399 | 0.6875647
41 | 0.4386667 | 1.614714 | 27.8399 | 0.7083213
42 | 0.4515214 | 1.614714 | 27.8399 | 0.729078
43 | 0.4627692 | 1.614714 | 27.8399 | 0.7472401
44 | 0.4740171 | 1.614714 | 27.8399 | 0.7654022
45 | 0.4836581 | 1.614714 | 27.8399 | 0.7809697
46 | 0.494906 | 1.606838 | 27.7041 | 0.7952335
47 | 0.504547 | 1.606838 | 27.7041 | 0.8107251
48 | 0.5174017 | 1.606838 | 27.7041 | 0.8313805
49 | 0.5318632 | 1.598961 | 27.56829 | 0.8504286
50 | 0.5447179 | 1.598961 | 27.56829 | 0.8709827
51 | 0.5559658 | 1.591084 | 27.43249 | 0.8845885
52 | 0.5672137 | 1.591084 | 27.43249 | 0.9024848
53 | 0.5768547 | 1.583208 | 27.29668 | 0.9132808
54 | 0.5864957 | 1.575331 | 27.16088 | 0.9239249
55 | 0.5961368 | 1.575331 | 27.16088 | 0.9391127
56 | 0.6057778 | 1.567454 | 27.02507 | 0.949529
57 | 0.6154188 | 1.567454 | 27.02507 | 0.9646409
58 | 0.623453 | 1.559578 | 26.88927 | 0.9723234
59 | 0.633094 | 1.551701 | 26.75347 | 0.9823726
60 | 0.6395214 | 1.551701 | 26.75347 | 0.992346
61 | 0.6475556 | 1.543824 | 26.61766 | 0.999712
62 | 0.6555897 | 1.535948 | 26.48186 | 1.006952
63 | 0.6620171 | 1.535948 | 26.48186 | 1.016824
64 | 0.6716581 | 1.520194 | 26.21025 | 1.021051
65 | 0.6812991 | 1.504441 | 25.93864 | 1.024974
66 | 0.6893333 | 1.488688 | 25.66703 | 1.026202
67 | 0.6957607 | 1.480811 | 25.53123 | 1.03029
68 | 0.7037949 | 1.472934 | 25.39542 | 1.036644
69 | 0.7118291 | 1.465058 | 25.25962 | 1.042871
70 | 0.7166496 | 1.457181 | 25.12381 | 1.044288
71 | 0.7230769 | 1.449305 | 24.98801 | 1.047959
72 | 0.7295043 | 1.441428 | 24.8522 | 1.051528
73 | 0.7359316 | 1.425675 | 24.5806 | 1.049199
74 | 0.7407521 | 1.417798 | 24.44479 | 1.050237
75 | 0.7455726 | 1.409921 | 24.30899 | 1.051199
76 | 0.7503932 | 1.402045 | 24.17318 | 1.052085
77 | 0.7552137 | 1.394168 | 24.03738 | 1.052895
78 | 0.7600342 | 1.386291 | 23.90157 | 1.053629
79 | 0.7632479 | 1.370538 | 23.62996 | 1.04606
80 | 0.7696752 | 1.362661 | 23.49416 | 1.048807
81 | 0.7744957 | 1.346908 | 23.22255 | 1.043174
82 | 0.7793162 | 1.331155 | 22.95094 | 1.03739
83 | 0.7825299 | 1.323278 | 22.81514 | 1.035505
84 | 0.7873504 | 1.315401 | 22.67933 | 1.035682
85 | 0.7905641 | 1.307525 | 22.54353 | 1.033682
86 | 0.7953846 | 1.291771 | 22.27192 | 1.027455
87 | 0.7969915 | 1.283895 | 22.13612 | 1.023253
88 | 0.801812 | 1.276018 | 22.00031 | 1.023127
89 | 0.8050256 | 1.268141 | 21.86451 | 1.020886
90 | 0.8082393 | 1.252388 | 21.5929 | 1.012229
91 | 0.8098462 | 1.244511 | 21.45709 | 1.007863
92 | 0.8130598 | 1.236635 | 21.32129 | 1.005458
93 | 0.8162735 | 1.228758 | 21.18549 | 1.003003
94 | 0.8178803 | 1.220882 | 21.04968 | 0.998535
95 | 0.821094 | 1.213005 | 20.91388 | 0.995991
96 | 0.8227009 | 1.197252 | 20.64227 | 0.9849799
97 | 0.8291282 | 1.181498 | 20.37066 | 0.9796135
98 | 0.830735 | 1.157868 | 19.96325 | 0.9618818
99 | 0.8355556 | 1.149992 | 19.82744 | 0.9608819
100 | 0.8371624 | 1.134238 | 19.55583 | 0.9495417
101 | 0.8403761 | 1.126362 | 19.42003 | 0.9465674
102 | 0.8419829 | 1.118485 | 19.28422 | 0.9417453
103 | 0.8451966 | 1.102732 | 19.01262 | 0.9320251
104 | 0.8468034 | 1.094855 | 18.87681 | 0.927127
105 | 0.8484103 | 1.086978 | 18.74101 | 0.9222036
106 | 0.8516239 | 1.079102 | 18.6052 | 0.9189889
107 | 0.8532308 | 1.071225 | 18.4694 | 0.9140022
108 | 0.8548376 | 1.063348 | 18.33359 | 0.9089902
109 | 0.8564444 | 1.055472 | 18.19779 | 0.9039529
110 | 0.8580513 | 1.047595 | 18.06198 | 0.8988903
111 | 0.8596581 | 1.039718 | 17.92618 | 0.8938024
112 | 0.861265 | 1.031842 | 17.79038 | 0.8886892
113 | 0.8644786 | 1.023965 | 17.65457 | 0.885196
114 | 0.8660855 | 1.016088 | 17.51877 | 0.8800195
115 | 0.8676923 | 1.008212 | 17.38296 | 0.8748177
116 | 0.8692991 | 1.000335 | 17.24716 | 0.8695905
117 | 0.870906 | 0.9924585 | 17.11135 | 0.8643381
118 | 0.870906 | 0.9845819 | 16.97555 | 0.8574782
119 | 0.8725128 | 0.9767052 | 16.83975 | 0.8521878
120 | 0.8741197 | 0.9688286 | 16.70394 | 0.8468721
121 | 0.8757265 | 0.9609519 | 16.56814 | 0.841531
122 | 0.8757265 | 0.9609519 | 16.56814 | 0.841531
123 | 0.8773333 | 0.9530752 | 16.43233 | 0.8361647
124 | 0.8789402 | 0.9451986 | 16.29653 | 0.830773
125 | 0.880547 | 0.9451986 | 16.29653 | 0.8322918
126 | 0.880547 | 0.9451986 | 16.29653 | 0.8322918
127 | 0.8821538 | 0.9294453 | 16.02492 | 0.8199137
128 | 0.8966154 | 0.7797888 | 13.44464 | 0.6991707
129 | 0.9094701 | 0.6537624 | 11.27176 | 0.5945773
130 | 0.9207179 | 0.5513658 | 9.506308 | 0.5076524
131 | 0.930359 | 0.4647226 | 8.012459 | 0.4323589
132 | 0.9367863 | 0.3859561 | 6.654415 | 0.3615584
133 | 0.9432137 | 0.3229429 | 5.56798 | 0.3046041
134 | 0.949641 | 0.2756829 | 4.753154 | 0.2617998
135 | 0.9544615 | 0.228423 | 3.938327 | 0.218021
136 | 0.9592821 | 0.1969164 | 3.39511 | 0.1888983
137 | 0.9624957 | 0.1654098 | 2.851892 | 0.1592062
138 | 0.9657094 | 0.1339031 | 2.308675 | 0.1293115
139 | 0.9689231 | 0.1102732 | 1.901262 | 0.1068462
140 | 0.9721368 | 0.09451986 | 1.629653 | 0.09188623
141 | 0.9737436 | 0.07876655 | 1.358044 | 0.07669842
142 | 0.9753504 | 0.07088989 | 1.22224 | 0.06914249
143 | 0.9769573 | 0.05513658 | 0.9506308 | 0.05386609
144 | 0.9785641 | 0.04725993 | 0.8148264 | 0.04624687
145 | 0.9801709 | 0.03938327 | 0.679022 | 0.03860234
146 | 0.9817778 | 0.03938327 | 0.679022 | 0.03866562
147 | 0.9817778 | 0.03150662 | 0.5432176 | 0.0309325
148 | 0.9833846 | 0.02362996 | 0.4074132 | 0.02323734
149 | 0.9849915 | 0.02362996 | 0.4074132 | 0.02327531
150 | 0.9849915 | 0.01575331 | 0.2716088 | 0.01551688
151 | 0.9865983 | 0.01575331 | 0.2716088 | 0.01554219
152 | 0.9865983 | 0.007876655 | 0.1358044 | 0.007771094
153 | 0.9882051 | 0.01575331 | 0.2716088 | 0.0155675
154 | 0.9882051 | 0.007876655 | 0.1358044 | 0.007783751
155 | 0.9882051 | 0.007876655 | 0.1358044 | 0.007783751
156 | 0.9882051 | 0.007876655 | 0.1358044 | 0.007783751
157 | 0.989812 | 0.007876655 | 0.1358044 | 0.007796407
158 | 0.989812 | 0.007876655 | 0.1358044 | 0.007796407
159 | 0.989812 | 0 | 0 | 0
160 | 0.989812 | 0 | 0 | 0
161 | 0.9914188 | 0.007876655 | 0.1358044 | 0.007809064
162 | 0.9914188 | 0 | 0 | 0
163 | 0.9914188 | 0 | 0 | 0
164 | 0.9914188 | 0 | 0 | 0
165 | 0.9914188 | 0 | 0 | 0
166 | 0.9914188 | 0 | 0 | 0
167 | 0.9914188 | 0 | 0 | 0
168 | 0.9914188 | 0 | 0 | 0
169 | 0.9914188 | 0 | 0 | 0
170 | 0.9930256 | 0 | 0 | 0
171 | 0.9930256 | 0 | 0 | 0
172 | 0.9930256 | 0 | 0 | 0
173 | 0.9930256 | 0 | 0 | 0
174 | 0.9930256 | 0 | 0 | 0
175 | 0.9930256 | 0 | 0 | 0
176 | 0.9930256 | 0 | 0 | 0
177 | 0.9930256 | 0 | 0 | 0
178 | 0.9946325 | 0 | 0 | 0
179 | 0.9946325 | 0 | 0 | 0
180 | 0.9930256 | 0 | 0 | 0
181 | 0.9930256 | 0 | 0 | 0
182 | 0.9946325 | 0 | 0 | 0
183 | 0.9946325 | 0 | 0 | 0
184 | 0.9930256 | 0 | 0 | 0
185 | 0.9946325 | 0 | 0 | 0
186 | 0.9930256 | 0 | 0 | 0
187 | 0.9946325 | 0 | 0 | 0
188 | 0.9946325 | 0 | 0 | 0
189 | 0.9946325 | 0 | 0 | 0
190 | 0.9930256 | 0 | 0 | 0
191 | 0.9946325 | 0 | 0 | 0
192 | 0.9946325 | 0 | 0 | 0
193 | 0.9946325 | 0 | 0 | 0
194 | 0.9946325 | 0 | 0 | 0
195 | 0.9946325 | 0 | 0 | 0
196 | 0.9946325 | 0 | 0 | 0
197 | 0.9946325 | 0 | 0 | 0
198 | 0.9946325 | 0 | 0 | 0
199 | 0.9946325 | 0 | 0 | 0
200 | 0.9946325 | 0 | 0 | 0
201 | 0.9946325 | 0 | 0 | 0
202 | 0.9946325 | 0 | 0 | 0
203 | 0.9946325 | 0 | 0 | 0
204 | 0.9946325 | 0 | 0 | 0
205 | 0.9946325 | 0 | 0 | 0
206 | 0.9962393 | 0 | 0 | 0
207 | 0.9946325 | 0 | 0 | 0
208 | 0.9946325 | 0 | 0 | 0
209 | 0.9962393 | 0 | 0 | 0
210 | 0.9962393 | 0 | 0 | 0
211 | 0.9946325 | 0 | 0 | 0
212 | 0.9946325 | 0 | 0 | 0
213 | 0.9962393 | 0 | 0 | 0
214 | 0.9962393 | 0 | 0 | 0
215 | 0.9962393 | 0 | 0 | 0
216 | 0.9962393 | 0 | 0 | 0
217 | 0.9962393 | 0 | 0 | 0
218 | 0.9962393 | 0 | 0 | 0
219 | 0.9946325 | 0 | 0 | 0
220 | 0.9962393 | 0 | 0 | 0
221 | 0.9962393 | 0 | 0 | 0
222 | 0.9962393 | 0 | 0 | 0
223 | 0.9962393 | 0 | 0 | 0
224 | 0.9962393 | 0 | 0 | 0
225 | 0.9962393 | 0 | 0 | 0
226 | 0.9962393 | 0 | 0 | 0
227 | 0.9962393 | 0 | 0 | 0
228 | 0.9962393 | 0 | 0 | 0
229 | 0.9962393 | 0 | 0 | 0
230 | 0.9962393 | 0 | 0 | 0
231 | 0.9962393 | 0 | 0 | 0
232 | 0.9962393 | 0 | 0 | 0
233 | 0.9962393 | 0 | 0 | 0
234 | 0.9962393 | 0 | 0 | 0
235 | 0.9962393 | 0 | 0 | 0
236 | 0.9962393 | 0 | 0 | 0
237 | 0.9962393 | 0 | 0 | 0
238 | 0.9962393 | 0 | 0 | 0
239 | 0.9962393 | 0 | 0 | 0
240 | 0.9962393 | 0 | 0 | 0
241 | 0.9962393 | 0 | 0 | 0
242 | 0.9962393 | 0 | 0 | 0
243 | 0.9962393 | 0 | 0 | 0
244 | 0.9962393 | 0 | 0 | 0
245 | 0.9962393 | 0 | 0 | 0
246 | 0.9962393 | 0 | 0 | 0
247 | 0.9962393 | 0 | 0 | 0
248 | 0.9962393 | 0 | 0 | 0
249 | 0.9962393 | 0 | 0 | 0
250 | 0.9962393 | 0 | 0 | 0
251 | 0.9962393 | 0 | 0 | 0
252 | 0.9962393 | 0 | 0 | 0
253 | 0.9962393 | 0 | 0 | 0
254 | 0.9962393 | 0 | 0 | 0
255 | 0.9962393 | 0 | 0 | 0