## Summary
0
Time | 2023-10-20 16:34
ID | X018_Payload2_Final
Pixel | 2
Pixel Area | 0.058
Irradiance | 100
Panel Temperature | 0
Voc | 0.9560684
Isc | 1.606838
Vmp | 0.7728889
Imp | 1.472934
Pmp | 1.138415
FF | 0.7410364
Eff | 0.1962784
Dir | Forward

## Data
| Voltage | Current | Current Density | Power
0 | 0.9560684 | 0 | 0 | 0
1 | 0.9560684 | 0 | 0 | 0
2 | 0.9576752 | 0 | 0 | 0
3 | 0.9576752 | 0 | 0 | 0
4 | 0.9592821 | 0 | 0 | 0
5 | 0.9592821 | 0 | 0 | 0
6 | 0.9608889 | 0 | 0 | 0
7 | 0.9608889 | 0 | 0 | 0
8 | 0.9608889 | 0 | 0 | 0
9 | 0.9624957 | 0 | 0 | 0
10 | 0.9641026 | 0 | 0 | 0
11 | 0.9641026 | 0 | 0 | 0
12 | 0.9657094 | 0 | 0 | 0
13 | 0.9657094 | 0 | 0 | 0
14 | 0.9657094 | 0 | 0 | 0
15 | 0.9673162 | 0 | 0 | 0
16 | 0.9673162 | 0 | 0 | 0
17 | 0.9689231 | 0 | 0 | 0
18 | 0.9705299 | 0 | 0 | 0
19 | 0.9705299 | 0 | 0 | 0
20 | 0.9705299 | 0 | 0 | 0
21 | 0.9721368 | 0 | 0 | 0
22 | 0.9721368 | 0 | 0 | 0
23 | 0.9721368 | 0 | 0 | 0
24 | 0.9721368 | 0 | 0 | 0
25 | 0.9737436 | 0 | 0 | 0
26 | 0.9737436 | 0 | 0 | 0
27 | 0.9737436 | 0 | 0 | 0
28 | 0.9753504 | 0 | 0 | 0
29 | 0.9753504 | 0 | 0 | 0
30 | 0.9769573 | 0 | 0 | 0
31 | 0.9769573 | 0 | 0 | 0
32 | 0.9769573 | 0 | 0 | 0
33 | 0.9769573 | 0 | 0 | 0
34 | 0.9785641 | 0 | 0 | 0
35 | 0.9785641 | 0 | 0 | 0
36 | 0.9785641 | 0 | 0 | 0
37 | 0.9785641 | 0 | 0 | 0
38 | 0.9801709 | 0 | 0 | 0
39 | 0.9801709 | 0 | 0 | 0
40 | 0.9801709 | 0 | 0 | 0
41 | 0.9785641 | 0.007876655 | 0.1358044 | 0.007707812
42 | 0.9817778 | 0 | 0 | 0
43 | 0.9801709 | 0 | 0 | 0
44 | 0.9801709 | 0 | 0 | 0
45 | 0.9817778 | 0 | 0 | 0
46 | 0.9817778 | 0 | 0 | 0
47 | 0.9817778 | 0 | 0 | 0
48 | 0.9817778 | 0 | 0 | 0
49 | 0.9817778 | 0 | 0 | 0
50 | 0.9833846 | 0 | 0 | 0
51 | 0.9833846 | 0 | 0 | 0
52 | 0.9833846 | 0 | 0 | 0
53 | 0.9833846 | 0 | 0 | 0
54 | 0.9833846 | 0 | 0 | 0
55 | 0.9833846 | 0 | 0 | 0
56 | 0.9833846 | 0 | 0 | 0
57 | 0.9833846 | 0 | 0 | 0
58 | 0.9833846 | 0 | 0 | 0
59 | 0.9849915 | 0 | 0 | 0
60 | 0.9849915 | 0 | 0 | 0
61 | 0.9849915 | 0 | 0 | 0
62 | 0.9849915 | 0 | 0 | 0
63 | 0.9849915 | 0 | 0 | 0
64 | 0.9849915 | 0 | 0 | 0
65 | 0.9849915 | 0 | 0 | 0
66 | 0.9849915 | 0 | 0 | 0
67 | 0.9849915 | 0 | 0 | 0
68 | 0.9865983 | 0 | 0 | 0
69 | 0.9865983 | 0 | 0 | 0
70 | 0.9849915 | 0 | 0 | 0
71 | 0.9849915 | 0 | 0 | 0
72 | 0.9865983 | 0 | 0 | 0
73 | 0.9865983 | 0 | 0 | 0
74 | 0.9865983 | 0 | 0 | 0
75 | 0.9865983 | 0 | 0 | 0
76 | 0.9865983 | 0 | 0 | 0
77 | 0.9865983 | 0 | 0 | 0
78 | 0.9865983 | 0 | 0 | 0
79 | 0.9865983 | 0 | 0 | 0
80 | 0.9865983 | 0 | 0 | 0
81 | 0.9865983 | 0 | 0 | 0
82 | 0.9865983 | 0 | 0 | 0
83 | 0.9882051 | 0 | 0 | 0
84 | 0.9882051 | 0 | 0 | 0
85 | 0.9882051 | 0 | 0 | 0
86 | 0.9882051 | 0 | 0 | 0
87 | 0.9882051 | 0 | 0 | 0
88 | 0.9882051 | 0 | 0 | 0
89 | 0.9882051 | 0 | 0 | 0
90 | 0.9882051 | 0 | 0 | 0
91 | 0.9882051 | 0 | 0 | 0
92 | 0.9882051 | 0 | 0 | 0
93 | 0.9882051 | 0 | 0 | 0
94 | 0.9882051 | 0 | 0 | 0
95 | 0.9882051 | 0 | 0 | 0
96 | 0.9882051 | 0 | 0 | 0
97 | 0.9882051 | 0 | 0 | 0
98 | 0.9882051 | 0 | 0 | 0
99 | 0.9882051 | 0 | 0 | 0
100 | 0.9882051 | 0 | 0 | 0
101 | 0.989812 | 0 | 0 | 0
102 | 0.9882051 | 0 | 0 | 0
103 | 0.989812 | 0 | 0 | 0
104 | 0.9882051 | 0 | 0 | 0
105 | 0.9882051 | 0 | 0 | 0
106 | 0.989812 | 0 | 0 | 0
107 | 0.9882051 | 0 | 0 | 0
108 | 0.9882051 | 0 | 0 | 0
109 | 0.989812 | 0 | 0 | 0
110 | 0.9882051 | 0 | 0 | 0
111 | 0.989812 | 0 | 0 | 0
112 | 0.989812 | 0 | 0 | 0
113 | 0.989812 | 0 | 0 | 0
114 | 0.989812 | 0 | 0 | 0
115 | 0.989812 | 0 | 0 | 0
116 | 0.989812 | 0 | 0 | 0
117 | 0.989812 | 0 | 0 | 0
118 | 0.989812 | 0 | 0 | 0
119 | 0.989812 | 0 | 0 | 0
120 | 0.989812 | 0 | 0 | 0
121 | 0.989812 | 0 | 0 | 0
122 | 0.989812 | 0 | 0 | 0
123 | 0.989812 | 0 | 0 | 0
124 | 0.989812 | 0 | 0 | 0
125 | 0.9914188 | 0 | 0 | 0
126 | 0.989812 | 0 | 0 | 0
127 | 0.989812 | 0 | 0 | 0
128 | 0.9785641 | 0.1575331 | 2.716088 | 0.1541562
129 | 0.9673162 | 0.2993129 | 5.160567 | 0.2895302
130 | 0.9576752 | 0.4095861 | 7.061829 | 0.3922504
131 | 0.949641 | 0.5041059 | 8.691481 | 0.4787197
132 | 0.9432137 | 0.5749958 | 9.913721 | 0.5423439
133 | 0.9367863 | 0.6301324 | 10.86435 | 0.5902994
134 | 0.9319658 | 0.685269 | 11.81498 | 0.6386473
135 | 0.9271453 | 0.7246523 | 12.494 | 0.6718579
136 | 0.9223248 | 0.7640355 | 13.17303 | 0.7046889
137 | 0.9207179 | 0.7955421 | 13.71624 | 0.7324699
138 | 0.9175043 | 0.8191721 | 14.12366 | 0.7515939
139 | 0.9142906 | 0.8428021 | 14.53107 | 0.770566
140 | 0.9110769 | 0.866432 | 14.93848 | 0.7893862
141 | 0.9094701 | 0.8821854 | 15.21009 | 0.8023212
142 | 0.9078632 | 0.8979387 | 15.4817 | 0.8152055
143 | 0.9062564 | 0.913692 | 15.75331 | 0.8280392
144 | 0.9030427 | 0.9294453 | 16.02492 | 0.8393288
145 | 0.9014359 | 0.9373219 | 16.16072 | 0.8449356
146 | 0.8982222 | 0.9530752 | 16.43233 | 0.8560734
147 | 0.8982222 | 0.9688286 | 16.70394 | 0.8702233
148 | 0.8966154 | 0.9767052 | 16.83975 | 0.8757289
149 | 0.8950085 | 0.9924585 | 17.11135 | 0.8882589
150 | 0.8934017 | 1.000335 | 17.24716 | 0.8937012
151 | 0.8917949 | 1.008212 | 17.38296 | 0.8991181
152 | 0.890188 | 1.023965 | 17.65457 | 0.9115215
153 | 0.8885812 | 1.031842 | 17.79038 | 0.9168752
154 | 0.8885812 | 1.039718 | 17.92618 | 0.9238743
155 | 0.8869744 | 1.047595 | 18.06198 | 0.92919
156 | 0.8853675 | 1.055472 | 18.19779 | 0.9344804
157 | 0.8837607 | 1.063348 | 18.33359 | 0.9397455
158 | 0.8837607 | 1.063348 | 18.33359 | 0.9397455
159 | 0.8821538 | 1.079102 | 18.6052 | 0.9519337
160 | 0.880547 | 1.094855 | 18.87681 | 0.9640713
161 | 0.8757265 | 1.110608 | 19.14842 | 0.9725892
162 | 0.8741197 | 1.126362 | 19.42003 | 0.9845749
163 | 0.8725128 | 1.142115 | 19.69164 | 0.99651
164 | 0.8692991 | 1.149992 | 19.82744 | 0.9996867
165 | 0.8676923 | 1.165745 | 20.09905 | 1.011508
166 | 0.8644786 | 1.173622 | 20.23485 | 1.014571
167 | 0.8628718 | 1.189375 | 20.50646 | 1.026278
168 | 0.861265 | 1.197252 | 20.64227 | 1.031151
169 | 0.8580513 | 1.213005 | 20.91388 | 1.04082
170 | 0.8564444 | 1.220882 | 21.04968 | 1.045617
171 | 0.8548376 | 1.236635 | 21.32129 | 1.057122
172 | 0.8532308 | 1.244511 | 21.45709 | 1.061855
173 | 0.8516239 | 1.252388 | 21.5929 | 1.066564
174 | 0.8484103 | 1.260265 | 21.7287 | 1.069222
175 | 0.8468034 | 1.268141 | 21.86451 | 1.073867
176 | 0.8435897 | 1.283895 | 22.13612 | 1.08308
177 | 0.8403761 | 1.299648 | 22.40773 | 1.092193
178 | 0.8355556 | 1.315401 | 22.67933 | 1.099091
179 | 0.8323419 | 1.323278 | 22.81514 | 1.10142
180 | 0.8291282 | 1.331155 | 22.95094 | 1.103698
181 | 0.8259145 | 1.346908 | 23.22255 | 1.112431
182 | 0.8227009 | 1.354785 | 23.35836 | 1.114582
183 | 0.8194872 | 1.370538 | 23.62996 | 1.123138
184 | 0.8162735 | 1.378415 | 23.76577 | 1.125163
185 | 0.8130598 | 1.386291 | 23.90157 | 1.127138
186 | 0.8082393 | 1.402045 | 24.17318 | 1.133188
187 | 0.8050256 | 1.402045 | 24.17318 | 1.128682
188 | 0.8002051 | 1.417798 | 24.44479 | 1.134529
189 | 0.7969915 | 1.425675 | 24.5806 | 1.13625
190 | 0.7921709 | 1.433551 | 24.7164 | 1.135618
191 | 0.7889573 | 1.441428 | 24.8522 | 1.137225
192 | 0.7809231 | 1.457181 | 25.12381 | 1.137946
193 | 0.7728889 | 1.472934 | 25.39542 | 1.138415
194 | 0.7648547 | 1.480811 | 25.53123 | 1.132605
195 | 0.7568205 | 1.488688 | 25.66703 | 1.126669
196 | 0.7487863 | 1.496564 | 25.80284 | 1.120607
197 | 0.742359 | 1.504441 | 25.93864 | 1.116835
198 | 0.7359316 | 1.512318 | 26.07444 | 1.112962
199 | 0.7278974 | 1.520194 | 26.21025 | 1.106546
200 | 0.7198632 | 1.520194 | 26.21025 | 1.094332
201 | 0.7102222 | 1.528071 | 26.34605 | 1.08527
202 | 0.702188 | 1.535948 | 26.48186 | 1.078524
203 | 0.6941538 | 1.535948 | 26.48186 | 1.066184
204 | 0.6861197 | 1.543824 | 26.61766 | 1.059248
205 | 0.6796923 | 1.551701 | 26.75347 | 1.054679
206 | 0.6716581 | 1.551701 | 26.75347 | 1.042213
207 | 0.6636239 | 1.551701 | 26.75347 | 1.029746
208 | 0.6507692 | 1.559578 | 26.88927 | 1.014925
209 | 0.6379145 | 1.567454 | 27.02507 | 0.9999019
210 | 0.6266667 | 1.567454 | 27.02507 | 0.9822714
211 | 0.6154188 | 1.567454 | 27.02507 | 0.9646409
212 | 0.6057778 | 1.575331 | 27.16088 | 0.9543005
213 | 0.5945299 | 1.575331 | 27.16088 | 0.9365814
214 | 0.5848889 | 1.575331 | 27.16088 | 0.9213936
215 | 0.5752479 | 1.583208 | 27.29668 | 0.9107368
216 | 0.564 | 1.575331 | 27.16088 | 0.8884867
217 | 0.5527521 | 1.583208 | 27.29668 | 0.8751214
218 | 0.5431111 | 1.583208 | 27.29668 | 0.8598577
219 | 0.5334701 | 1.583208 | 27.29668 | 0.8445939
220 | 0.5238291 | 1.591084 | 27.43249 | 0.8334562
221 | 0.514188 | 1.591084 | 27.43249 | 0.8181165
222 | 0.504547 | 1.591084 | 27.43249 | 0.8027768
223 | 0.494906 | 1.591084 | 27.43249 | 0.7874371
224 | 0.4740171 | 1.598961 | 27.56829 | 0.7579348
225 | 0.4531282 | 1.591084 | 27.43249 | 0.7209652
226 | 0.435453 | 1.598961 | 27.56829 | 0.6962723
227 | 0.4193846 | 1.598961 | 27.56829 | 0.6705796
228 | 0.4033162 | 1.598961 | 27.56829 | 0.6448869
229 | 0.3888547 | 1.598961 | 27.56829 | 0.6217635
230 | 0.376 | 1.598961 | 27.56829 | 0.6012093
231 | 0.3631453 | 1.598961 | 27.56829 | 0.5806552
232 | 0.3486838 | 1.598961 | 27.56829 | 0.5575317
233 | 0.3358291 | 1.598961 | 27.56829 | 0.5369776
234 | 0.3229744 | 1.606838 | 27.7041 | 0.5189673
235 | 0.3101197 | 1.606838 | 27.7041 | 0.4983119
236 | 0.2988718 | 1.606838 | 27.7041 | 0.4802384
237 | 0.2876239 | 1.606838 | 27.7041 | 0.4621649
238 | 0.2779829 | 1.606838 | 27.7041 | 0.4466734
239 | 0.266735 | 1.606838 | 27.7041 | 0.4285999
240 | 0.2506667 | 1.606838 | 27.7041 | 0.4027806
241 | 0.2345983 | 1.606838 | 27.7041 | 0.3769614
242 | 0.2201368 | 1.606838 | 27.7041 | 0.353724
243 | 0.2072821 | 1.606838 | 27.7041 | 0.3330686
244 | 0.1944274 | 1.606838 | 27.7041 | 0.3124132
245 | 0.1815726 | 1.606838 | 27.7041 | 0.2917578
246 | 0.1703248 | 1.606838 | 27.7041 | 0.2736843
247 | 0.1590769 | 1.606838 | 27.7041 | 0.2556108
248 | 0.1462222 | 1.606838 | 27.7041 | 0.2349554
249 | 0.1333675 | 1.606838 | 27.7041 | 0.2142999
250 | 0.1221197 | 1.606838 | 27.7041 | 0.1962265
251 | 0.1108718 | 1.606838 | 27.7041 | 0.178153
252 | 0.09962393 | 1.606838 | 27.7041 | 0.1600795
253 | 0.08837607 | 1.614714 | 27.8399 | 0.1427021
254 | 0.07873504 | 1.606838 | 27.7041 | 0.1265144
255 | 0.06909402 | 1.606838 | 27.7041 | 0.1110229