## Summary
0
Time | 2023-10-20 16:33
ID | X018_Payload2_Final
Pixel | 2
Pixel Area | 0.058
Irradiance | 100
Panel Temperature | 0
Voc | 0.004820513
Isc | 0
Vmp | 0.7536068
Imp | 1.362661
Pmp | 1.026911
FF | 10269108.8
Eff | 0.1770536
Dir | Reverse

## Data
| Voltage | Current | Current Density | Power
0 | 0.004820513 | 1.614714 | 27.8399 | 0.007783751
1 | 0.00642735 | 1.614714 | 27.8399 | 0.01037833
2 | 0.008034188 | 1.614714 | 27.8399 | 0.01297292
3 | 0.01124786 | 1.614714 | 27.8399 | 0.01816209
4 | 0.01606838 | 1.614714 | 27.8399 | 0.02594584
5 | 0.01928205 | 1.614714 | 27.8399 | 0.031135
6 | 0.0257094 | 1.606838 | 27.7041 | 0.04131083
7 | 0.03052991 | 1.606838 | 27.7041 | 0.04905661
8 | 0.0385641 | 1.606838 | 27.7041 | 0.06196625
9 | 0.04659829 | 1.606838 | 27.7041 | 0.07487589
10 | 0.05623932 | 1.606838 | 27.7041 | 0.09036745
11 | 0.0642735 | 1.606838 | 27.7041 | 0.1032771
12 | 0.07391453 | 1.606838 | 27.7041 | 0.1187686
13 | 0.08194872 | 1.606838 | 27.7041 | 0.1316783
14 | 0.08837607 | 1.606838 | 27.7041 | 0.142006
15 | 0.09641026 | 1.606838 | 27.7041 | 0.1549156
16 | 0.1124786 | 1.606838 | 27.7041 | 0.1807349
17 | 0.1269402 | 1.606838 | 27.7041 | 0.2039722
18 | 0.1397949 | 1.598961 | 27.56829 | 0.2235265
19 | 0.1526496 | 1.598961 | 27.56829 | 0.2440807
20 | 0.1638974 | 1.598961 | 27.56829 | 0.2620656
21 | 0.1751453 | 1.598961 | 27.56829 | 0.2800505
22 | 0.1847863 | 1.598961 | 27.56829 | 0.2954661
23 | 0.1944274 | 1.598961 | 27.56829 | 0.3108817
24 | 0.2056752 | 1.598961 | 27.56829 | 0.3288666
25 | 0.2169231 | 1.598961 | 27.56829 | 0.3468515
26 | 0.2281709 | 1.598961 | 27.56829 | 0.3648364
27 | 0.237812 | 1.598961 | 27.56829 | 0.380252
28 | 0.247453 | 1.598961 | 27.56829 | 0.3956677
29 | 0.257094 | 1.598961 | 27.56829 | 0.4110833
30 | 0.266735 | 1.598961 | 27.56829 | 0.4264989
31 | 0.2747692 | 1.598961 | 27.56829 | 0.4393453
32 | 0.2956581 | 1.598961 | 27.56829 | 0.4727458
33 | 0.316547 | 1.591084 | 27.43249 | 0.503653
34 | 0.3342222 | 1.591084 | 27.43249 | 0.5317757
35 | 0.3502906 | 1.591084 | 27.43249 | 0.5573419
36 | 0.366359 | 1.591084 | 27.43249 | 0.582908
37 | 0.3792137 | 1.583208 | 27.29668 | 0.600374
38 | 0.3920684 | 1.583208 | 27.29668 | 0.6207256
39 | 0.4033162 | 1.583208 | 27.29668 | 0.6385334
40 | 0.4177778 | 1.583208 | 27.29668 | 0.661429
41 | 0.4306325 | 1.583208 | 27.29668 | 0.6817806
42 | 0.4418803 | 1.575331 | 27.16088 | 0.6961078
43 | 0.4531282 | 1.575331 | 27.16088 | 0.7138269
44 | 0.4643761 | 1.583208 | 27.29668 | 0.7352037
45 | 0.4740171 | 1.575331 | 27.16088 | 0.7467338
46 | 0.4820513 | 1.567454 | 27.02507 | 0.7555934
47 | 0.4916923 | 1.575331 | 27.16088 | 0.7745781
48 | 0.5061538 | 1.567454 | 27.02507 | 0.793373
49 | 0.5206154 | 1.567454 | 27.02507 | 0.8160408
50 | 0.5334701 | 1.559578 | 26.88927 | 0.831988
51 | 0.5447179 | 1.551701 | 26.75347 | 0.8452394
52 | 0.554359 | 1.551701 | 26.75347 | 0.8601994
53 | 0.5656068 | 1.543824 | 26.61766 | 0.8731976
54 | 0.5752479 | 1.543824 | 26.61766 | 0.8880817
55 | 0.5832821 | 1.535948 | 26.48186 | 0.8958907
56 | 0.5945299 | 1.535948 | 26.48186 | 0.9131669
57 | 0.6025641 | 1.528071 | 26.34605 | 0.9207608
58 | 0.6105983 | 1.520194 | 26.21025 | 0.9282281
59 | 0.6186325 | 1.520194 | 26.21025 | 0.9404416
60 | 0.6266667 | 1.512318 | 26.07444 | 0.9477191
61 | 0.6347009 | 1.512318 | 26.07444 | 0.9598694
62 | 0.642735 | 1.504441 | 25.93864 | 0.966957
63 | 0.6491624 | 1.496564 | 25.80284 | 0.9715134
64 | 0.6588034 | 1.488688 | 25.66703 | 0.9807526
65 | 0.6684444 | 1.472934 | 25.39542 | 0.9845749
66 | 0.6780855 | 1.465058 | 25.25962 | 0.9934344
67 | 0.6845128 | 1.457181 | 25.12381 | 0.9974592
68 | 0.692547 | 1.449305 | 24.98801 | 1.003712
69 | 0.6989744 | 1.441428 | 24.8522 | 1.007521
70 | 0.7054017 | 1.433551 | 24.7164 | 1.011229
71 | 0.7118291 | 1.425675 | 24.5806 | 1.014837
72 | 0.7182564 | 1.409921 | 24.30899 | 1.012685
73 | 0.7246838 | 1.409921 | 24.30899 | 1.021747
74 | 0.7311111 | 1.386291 | 23.90157 | 1.013533
75 | 0.7359316 | 1.394168 | 24.03738 | 1.026012
76 | 0.7407521 | 1.378415 | 23.76577 | 1.021064
77 | 0.7455726 | 1.370538 | 23.62996 | 1.021836
78 | 0.7487863 | 1.362661 | 23.49416 | 1.020342
79 | 0.7536068 | 1.362661 | 23.49416 | 1.026911
80 | 0.7600342 | 1.346908 | 23.22255 | 1.023696
81 | 0.7648547 | 1.331155 | 22.95094 | 1.01814
82 | 0.7696752 | 1.315401 | 22.67933 | 1.012432
83 | 0.7744957 | 1.307525 | 22.54353 | 1.012672
84 | 0.7793162 | 1.299648 | 22.40773 | 1.012837
85 | 0.7825299 | 1.291771 | 22.27192 | 1.01085
86 | 0.7873504 | 1.283895 | 22.13612 | 1.010875
87 | 0.7905641 | 1.276018 | 22.00031 | 1.008774
88 | 0.7937778 | 1.268141 | 21.86451 | 1.006622
89 | 0.7969915 | 1.252388 | 21.5929 | 0.9981426
90 | 0.801812 | 1.244511 | 21.45709 | 0.9978642
91 | 0.8050256 | 1.236635 | 21.32129 | 0.9955227
92 | 0.8066325 | 1.228758 | 21.18549 | 0.9911562
93 | 0.8098462 | 1.220882 | 21.04968 | 0.9887262
94 | 0.8130598 | 1.213005 | 20.91388 | 0.9862455
95 | 0.8146667 | 1.205128 | 20.77807 | 0.9817778
96 | 0.8194872 | 1.181498 | 20.37066 | 0.9682227
97 | 0.8243077 | 1.173622 | 20.23485 | 0.9674253
98 | 0.8275214 | 1.157868 | 19.96325 | 0.9581607
99 | 0.830735 | 1.142115 | 19.69164 | 0.9487949
100 | 0.8339487 | 1.134238 | 19.55583 | 0.9458966
101 | 0.8355556 | 1.118485 | 19.28422 | 0.9345564
102 | 0.8387692 | 1.110608 | 19.14842 | 0.9315441
103 | 0.8403761 | 1.102732 | 19.01262 | 0.9267093
104 | 0.8435897 | 1.094855 | 18.87681 | 0.9236085
105 | 0.8468034 | 1.086978 | 18.74101 | 0.920457
106 | 0.8484103 | 1.071225 | 18.4694 | 0.9088383
107 | 0.8500171 | 1.071225 | 18.4694 | 0.9105596
108 | 0.8516239 | 1.063348 | 18.33359 | 0.905573
109 | 0.8532308 | 1.055472 | 18.19779 | 0.900561
110 | 0.8564444 | 1.047595 | 18.06198 | 0.897207
111 | 0.8580513 | 1.039718 | 17.92618 | 0.8921318
112 | 0.8596581 | 1.031842 | 17.79038 | 0.8870312
113 | 0.861265 | 1.016088 | 17.51877 | 0.8751214
114 | 0.8628718 | 1.008212 | 17.38296 | 0.8699576
115 | 0.8660855 | 1.000335 | 17.24716 | 0.8663758
116 | 0.8676923 | 1.000335 | 17.24716 | 0.8679831
117 | 0.8692991 | 0.9924585 | 17.11135 | 0.8627433
118 | 0.870906 | 0.9845819 | 16.97555 | 0.8574782
119 | 0.870906 | 0.9767052 | 16.83975 | 0.8506184
120 | 0.8741197 | 0.9688286 | 16.70394 | 0.8468721
121 | 0.8741197 | 0.9688286 | 16.70394 | 0.8468721
122 | 0.8773333 | 0.9609519 | 16.56814 | 0.8430751
123 | 0.8773333 | 0.9530752 | 16.43233 | 0.8361647
124 | 0.8789402 | 0.9451986 | 16.29653 | 0.830773
125 | 0.880547 | 0.9451986 | 16.29653 | 0.8322918
126 | 0.880547 | 0.9373219 | 16.16072 | 0.825356
127 | 0.8821538 | 0.9294453 | 16.02492 | 0.8199137
128 | 0.8950085 | 0.7797888 | 13.44464 | 0.6979177
129 | 0.9078632 | 0.6537624 | 11.27176 | 0.5935268
130 | 0.9175043 | 0.5513658 | 9.506308 | 0.5058805
131 | 0.9255385 | 0.4647226 | 8.012459 | 0.4301187
132 | 0.9319658 | 0.3859561 | 6.654415 | 0.3596979
133 | 0.9383932 | 0.3229429 | 5.56798 | 0.3030474
134 | 0.9432137 | 0.2756829 | 4.753154 | 0.2600279
135 | 0.9480342 | 0.228423 | 3.938327 | 0.2165528
136 | 0.9528547 | 0.1969164 | 3.39511 | 0.1876327
137 | 0.9560684 | 0.1654098 | 2.851892 | 0.158143
138 | 0.9592821 | 0.1417798 | 2.444479 | 0.1360068
139 | 0.9608889 | 0.1181498 | 2.037066 | 0.1135289
140 | 0.9641026 | 0.09451986 | 1.629653 | 0.09112684
141 | 0.9657094 | 0.0866432 | 1.493848 | 0.08367216
142 | 0.9689231 | 0.07088989 | 1.22224 | 0.06868685
143 | 0.9705299 | 0.06301324 | 1.086435 | 0.06115623
144 | 0.9721368 | 0.04725993 | 0.8148264 | 0.04594311
145 | 0.9721368 | 0.03938327 | 0.679022 | 0.03828593
146 | 0.9737436 | 0.03938327 | 0.679022 | 0.03834921
147 | 0.9753504 | 0.03150662 | 0.5432176 | 0.03073
148 | 0.9753504 | 0.02362996 | 0.4074132 | 0.0230475
149 | 0.9769573 | 0.02362996 | 0.4074132 | 0.02308547
150 | 0.9785641 | 0.01575331 | 0.2716088 | 0.01541562
151 | 0.9785641 | 0.01575331 | 0.2716088 | 0.01541562
152 | 0.9785641 | 0.01575331 | 0.2716088 | 0.01541562
153 | 0.9801709 | 0.01575331 | 0.2716088 | 0.01544094
154 | 0.9801709 | 0.007876655 | 0.1358044 | 0.007720468
155 | 0.9817778 | 0.007876655 | 0.1358044 | 0.007733125
156 | 0.9817778 | 0.007876655 | 0.1358044 | 0.007733125
157 | 0.9817778 | 0.007876655 | 0.1358044 | 0.007733125
158 | 0.9833846 | 0 | 0 | 0
159 | 0.9833846 | 0.007876655 | 0.1358044 | 0.007745781
160 | 0.9849915 | 0 | 0 | 0
161 | 0.9833846 | 0.007876655 | 0.1358044 | 0.007745781
162 | 0.9833846 | 0 | 0 | 0
163 | 0.9833846 | 0 | 0 | 0
164 | 0.9849915 | 0 | 0 | 0
165 | 0.9849915 | 0 | 0 | 0
166 | 0.9849915 | 0 | 0 | 0
167 | 0.9849915 | 0 | 0 | 0
168 | 0.9849915 | 0 | 0 | 0
169 | 0.9849915 | 0 | 0 | 0
170 | 0.9865983 | 0 | 0 | 0
171 | 0.9849915 | 0 | 0 | 0
172 | 0.9865983 | 0 | 0 | 0
173 | 0.9865983 | 0 | 0 | 0
174 | 0.9865983 | 0 | 0 | 0
175 | 0.9865983 | 0 | 0 | 0
176 | 0.9865983 | 0 | 0 | 0
177 | 0.9865983 | 0 | 0 | 0
178 | 0.9865983 | 0 | 0 | 0
179 | 0.9865983 | 0 | 0 | 0
180 | 0.9882051 | 0 | 0 | 0
181 | 0.9882051 | 0 | 0 | 0
182 | 0.9882051 | 0 | 0 | 0
183 | 0.9882051 | 0 | 0 | 0
184 | 0.9882051 | 0 | 0 | 0
185 | 0.9882051 | 0 | 0 | 0
186 | 0.9882051 | 0 | 0 | 0
187 | 0.9882051 | 0 | 0 | 0
188 | 0.9882051 | 0 | 0 | 0
189 | 0.9882051 | 0 | 0 | 0
190 | 0.9882051 | 0 | 0 | 0
191 | 0.9882051 | 0 | 0 | 0
192 | 0.9882051 | 0 | 0 | 0
193 | 0.9882051 | 0 | 0 | 0
194 | 0.9882051 | 0 | 0 | 0
195 | 0.9882051 | 0 | 0 | 0
196 | 0.9882051 | 0 | 0 | 0
197 | 0.9882051 | 0 | 0 | 0
198 | 0.9882051 | 0 | 0 | 0
199 | 0.989812 | 0 | 0 | 0
200 | 0.989812 | 0 | 0 | 0
201 | 0.989812 | 0 | 0 | 0
202 | 0.989812 | 0 | 0 | 0
203 | 0.989812 | 0 | 0 | 0
204 | 0.989812 | 0 | 0 | 0
205 | 0.989812 | 0 | 0 | 0
206 | 0.989812 | 0 | 0 | 0
207 | 0.989812 | 0 | 0 | 0
208 | 0.989812 | 0 | 0 | 0
209 | 0.989812 | 0 | 0 | 0
210 | 0.989812 | 0 | 0 | 0
211 | 0.989812 | 0 | 0 | 0
212 | 0.989812 | 0 | 0 | 0
213 | 0.989812 | 0 | 0 | 0
214 | 0.989812 | 0 | 0 | 0
215 | 0.989812 | 0 | 0 | 0
216 | 0.989812 | 0 | 0 | 0
217 | 0.989812 | 0 | 0 | 0
218 | 0.989812 | 0 | 0 | 0
219 | 0.989812 | 0 | 0 | 0
220 | 0.989812 | 0 | 0 | 0
221 | 0.989812 | 0 | 0 | 0
222 | 0.989812 | 0 | 0 | 0
223 | 0.989812 | 0 | 0 | 0
224 | 0.989812 | 0 | 0 | 0
225 | 0.9914188 | 0 | 0 | 0
226 | 0.9914188 | 0 | 0 | 0
227 | 0.9914188 | 0 | 0 | 0
228 | 0.9914188 | 0 | 0 | 0
229 | 0.9914188 | 0 | 0 | 0
230 | 0.9914188 | 0 | 0 | 0
231 | 0.9914188 | 0 | 0 | 0
232 | 0.9914188 | 0 | 0 | 0
233 | 0.989812 | 0 | 0 | 0
234 | 0.9914188 | 0 | 0 | 0
235 | 0.9914188 | 0 | 0 | 0
236 | 0.9914188 | 0 | 0 | 0
237 | 0.9914188 | 0 | 0 | 0
238 | 0.9914188 | 0 | 0 | 0
239 | 0.9914188 | 0 | 0 | 0
240 | 0.9914188 | 0 | 0 | 0
241 | 0.9914188 | 0 | 0 | 0
242 | 0.9914188 | 0 | 0 | 0
243 | 0.9914188 | 0 | 0 | 0
244 | 0.9914188 | 0 | 0 | 0
245 | 0.9914188 | 0 | 0 | 0
246 | 0.9914188 | 0 | 0 | 0
247 | 0.9914188 | 0 | 0 | 0
248 | 0.9914188 | 0 | 0 | 0
249 | 0.9914188 | 0 | 0 | 0
250 | 0.9914188 | 0 | 0 | 0
251 | 0.9914188 | 0 | 0 | 0
252 | 0.9914188 | 0 | 0 | 0
253 | 0.9914188 | 0 | 0 | 0
254 | 0.9914188 | 0 | 0 | 0
255 | 0.9914188 | 0 | 0 | 0