## Summary
0
Time | 2023-10-20 16:34
ID | X018_Payload2_Final
Pixel | 4
Pixel Area | 0.058
Irradiance | 100
Panel Temperature | 0
Voc | 0.9544615
Isc | 1.598961
Vmp | 0.7664615
Imp | 1.433551
Pmp | 1.098762
FF | 0.7199582
Eff | 0.1894417
Dir | Forward

## Data
| Voltage | Current | Current Density | Power
0 | 0.9544615 | 0 | 0 | 0
1 | 0.9544615 | 0 | 0 | 0
2 | 0.9560684 | 0 | 0 | 0
3 | 0.9560684 | 0 | 0 | 0
4 | 0.9560684 | 0 | 0 | 0
5 | 0.9576752 | 0 | 0 | 0
6 | 0.9576752 | 0 | 0 | 0
7 | 0.9592821 | 0 | 0 | 0
8 | 0.9592821 | 0 | 0 | 0
9 | 0.9608889 | 0 | 0 | 0
10 | 0.9608889 | 0 | 0 | 0
11 | 0.9624957 | 0 | 0 | 0
12 | 0.9624957 | 0 | 0 | 0
13 | 0.9641026 | 0 | 0 | 0
14 | 0.9641026 | 0 | 0 | 0
15 | 0.9641026 | 0 | 0 | 0
16 | 0.9657094 | 0 | 0 | 0
17 | 0.9657094 | 0 | 0 | 0
18 | 0.9657094 | 0 | 0 | 0
19 | 0.9673162 | 0 | 0 | 0
20 | 0.9673162 | 0 | 0 | 0
21 | 0.9689231 | 0 | 0 | 0
22 | 0.9689231 | 0 | 0 | 0
23 | 0.9689231 | 0 | 0 | 0
24 | 0.9689231 | 0 | 0 | 0
25 | 0.9705299 | 0 | 0 | 0
26 | 0.9705299 | 0 | 0 | 0
27 | 0.9705299 | 0 | 0 | 0
28 | 0.9721368 | 0 | 0 | 0
29 | 0.9721368 | 0 | 0 | 0
30 | 0.9721368 | 0 | 0 | 0
31 | 0.9737436 | 0 | 0 | 0
32 | 0.9737436 | 0 | 0 | 0
33 | 0.9737436 | 0 | 0 | 0
34 | 0.9737436 | 0 | 0 | 0
35 | 0.9753504 | 0 | 0 | 0
36 | 0.9753504 | 0 | 0 | 0
37 | 0.9753504 | 0 | 0 | 0
38 | 0.9753504 | 0 | 0 | 0
39 | 0.9753504 | 0 | 0 | 0
40 | 0.9753504 | 0 | 0 | 0
41 | 0.9753504 | 0 | 0 | 0
42 | 0.9753504 | 0 | 0 | 0
43 | 0.9769573 | 0 | 0 | 0
44 | 0.9769573 | 0 | 0 | 0
45 | 0.9769573 | 0 | 0 | 0
46 | 0.9769573 | 0 | 0 | 0
47 | 0.9785641 | 0 | 0 | 0
48 | 0.9769573 | 0 | 0 | 0
49 | 0.9769573 | 0 | 0 | 0
50 | 0.9785641 | 0 | 0 | 0
51 | 0.9785641 | 0 | 0 | 0
52 | 0.9785641 | 0 | 0 | 0
53 | 0.9785641 | 0 | 0 | 0
54 | 0.9785641 | 0 | 0 | 0
55 | 0.9801709 | 0 | 0 | 0
56 | 0.9785641 | 0 | 0 | 0
57 | 0.9785641 | 0 | 0 | 0
58 | 0.9801709 | 0 | 0 | 0
59 | 0.9801709 | 0 | 0 | 0
60 | 0.9801709 | 0 | 0 | 0
61 | 0.9801709 | 0 | 0 | 0
62 | 0.9801709 | 0 | 0 | 0
63 | 0.9801709 | 0 | 0 | 0
64 | 0.9817778 | 0 | 0 | 0
65 | 0.9817778 | 0 | 0 | 0
66 | 0.9801709 | 0 | 0 | 0
67 | 0.9817778 | 0 | 0 | 0
68 | 0.9817778 | 0 | 0 | 0
69 | 0.9817778 | 0 | 0 | 0
70 | 0.9817778 | 0 | 0 | 0
71 | 0.9817778 | 0 | 0 | 0
72 | 0.9817778 | 0 | 0 | 0
73 | 0.9817778 | 0 | 0 | 0
74 | 0.9817778 | 0 | 0 | 0
75 | 0.9817778 | 0 | 0 | 0
76 | 0.9817778 | 0 | 0 | 0
77 | 0.9817778 | 0 | 0 | 0
78 | 0.9833846 | 0 | 0 | 0
79 | 0.9817778 | 0 | 0 | 0
80 | 0.9833846 | 0 | 0 | 0
81 | 0.9833846 | 0 | 0 | 0
82 | 0.9833846 | 0 | 0 | 0
83 | 0.9833846 | 0 | 0 | 0
84 | 0.9833846 | 0 | 0 | 0
85 | 0.9833846 | 0 | 0 | 0
86 | 0.9833846 | 0 | 0 | 0
87 | 0.9833846 | 0 | 0 | 0
88 | 0.9833846 | 0 | 0 | 0
89 | 0.9833846 | 0 | 0 | 0
90 | 0.9833846 | 0 | 0 | 0
91 | 0.9833846 | 0 | 0 | 0
92 | 0.9833846 | 0 | 0 | 0
93 | 0.9833846 | 0 | 0 | 0
94 | 0.9833846 | 0 | 0 | 0
95 | 0.9849915 | 0 | 0 | 0
96 | 0.9833846 | 0 | 0 | 0
97 | 0.9833846 | 0 | 0 | 0
98 | 0.9849915 | 0 | 0 | 0
99 | 0.9833846 | 0 | 0 | 0
100 | 0.9849915 | 0 | 0 | 0
101 | 0.9849915 | 0 | 0 | 0
102 | 0.9849915 | 0 | 0 | 0
103 | 0.9849915 | 0 | 0 | 0
104 | 0.9849915 | 0 | 0 | 0
105 | 0.9849915 | 0 | 0 | 0
106 | 0.9849915 | 0 | 0 | 0
107 | 0.9849915 | 0 | 0 | 0
108 | 0.9849915 | 0 | 0 | 0
109 | 0.9849915 | 0 | 0 | 0
110 | 0.9849915 | 0 | 0 | 0
111 | 0.9849915 | 0 | 0 | 0
112 | 0.9849915 | 0 | 0 | 0
113 | 0.9849915 | 0 | 0 | 0
114 | 0.9849915 | 0 | 0 | 0
115 | 0.9849915 | 0 | 0 | 0
116 | 0.9849915 | 0 | 0 | 0
117 | 0.9849915 | 0 | 0 | 0
118 | 0.9849915 | 0 | 0 | 0
119 | 0.9849915 | 0 | 0 | 0
120 | 0.9849915 | 0 | 0 | 0
121 | 0.9849915 | 0 | 0 | 0
122 | 0.9849915 | 0 | 0 | 0
123 | 0.9865983 | 0 | 0 | 0
124 | 0.9865983 | 0 | 0 | 0
125 | 0.9865983 | 0 | 0 | 0
126 | 0.9865983 | 0 | 0 | 0
127 | 0.9849915 | 0 | 0 | 0
128 | 0.9721368 | 0.1575331 | 2.716088 | 0.1531437
129 | 0.9592821 | 0.2914362 | 5.024763 | 0.2795695
130 | 0.9480342 | 0.4017094 | 6.926024 | 0.3808342
131 | 0.9383932 | 0.4883526 | 8.419873 | 0.4582667
132 | 0.930359 | 0.5671192 | 9.777916 | 0.5276244
133 | 0.9239316 | 0.6222557 | 10.72855 | 0.5749218
134 | 0.9175043 | 0.661639 | 11.40757 | 0.6070566
135 | 0.9126838 | 0.7088989 | 12.2224 | 0.6470006
136 | 0.9062564 | 0.7482822 | 12.90142 | 0.6781356
137 | 0.9030427 | 0.7797888 | 13.44464 | 0.7041826
138 | 0.8998291 | 0.7955421 | 13.71624 | 0.7158519
139 | 0.8966154 | 0.8270488 | 14.25946 | 0.7415446
140 | 0.8934017 | 0.8428021 | 14.53107 | 0.7529608
141 | 0.8917949 | 0.8585554 | 14.80268 | 0.7656553
142 | 0.8885812 | 0.8821854 | 15.21009 | 0.7838933
143 | 0.8869744 | 0.890062 | 15.3459 | 0.7894622
144 | 0.8853675 | 0.9058153 | 15.61751 | 0.8019795
145 | 0.8821538 | 0.9215686 | 15.88911 | 0.8129653
146 | 0.880547 | 0.9294453 | 16.02492 | 0.8184203
147 | 0.8789402 | 0.9451986 | 16.29653 | 0.830773
148 | 0.8773333 | 0.9609519 | 16.56814 | 0.8430751
149 | 0.8757265 | 0.9688286 | 16.70394 | 0.8484288
150 | 0.8741197 | 0.9767052 | 16.83975 | 0.8537572
151 | 0.8725128 | 0.9924585 | 17.11135 | 0.8659328
152 | 0.870906 | 0.9924585 | 17.11135 | 0.8643381
153 | 0.8692991 | 1.008212 | 17.38296 | 0.8764377
154 | 0.8676923 | 1.016088 | 17.51877 | 0.8816522
155 | 0.8660855 | 1.023965 | 17.65457 | 0.8868413
156 | 0.8644786 | 1.031842 | 17.79038 | 0.8920052
157 | 0.8644786 | 1.039718 | 17.92618 | 0.8988144
158 | 0.8628718 | 1.047595 | 18.06198 | 0.9039403
159 | 0.8628718 | 1.047595 | 18.06198 | 0.9039403
160 | 0.8596581 | 1.071225 | 18.4694 | 0.9208873
161 | 0.8564444 | 1.086978 | 18.74101 | 0.9309366
162 | 0.8532308 | 1.102732 | 19.01262 | 0.9408846
163 | 0.8516239 | 1.118485 | 19.28422 | 0.9525286
164 | 0.8484103 | 1.126362 | 19.42003 | 0.9556168
165 | 0.8468034 | 1.142115 | 19.69164 | 0.9671469
166 | 0.8451966 | 1.149992 | 19.82744 | 0.971969
167 | 0.8435897 | 1.157868 | 19.96325 | 0.9767658
168 | 0.8419829 | 1.173622 | 20.23485 | 0.9881693
169 | 0.8387692 | 1.181498 | 20.37066 | 0.9910044
170 | 0.8371624 | 1.189375 | 20.50646 | 0.9956999
171 | 0.8355556 | 1.205128 | 20.77807 | 1.006952
172 | 0.8323419 | 1.213005 | 20.91388 | 1.009635
173 | 0.830735 | 1.220882 | 21.04968 | 1.014229
174 | 0.8291282 | 1.228758 | 21.18549 | 1.018798
175 | 0.8275214 | 1.244511 | 21.45709 | 1.02986
176 | 0.8243077 | 1.260265 | 21.7287 | 1.038846
177 | 0.821094 | 1.268141 | 21.86451 | 1.041263
178 | 0.8178803 | 1.283895 | 22.13612 | 1.050072
179 | 0.8130598 | 1.291771 | 22.27192 | 1.050287
180 | 0.811453 | 1.307525 | 22.54353 | 1.060995
181 | 0.8082393 | 1.315401 | 22.67933 | 1.063159
182 | 0.8050256 | 1.331155 | 22.95094 | 1.071614
183 | 0.801812 | 1.339031 | 23.08675 | 1.073651
184 | 0.7985983 | 1.346908 | 23.22255 | 1.075638
185 | 0.7953846 | 1.354785 | 23.35836 | 1.077575
186 | 0.7905641 | 1.370538 | 23.62996 | 1.083498
187 | 0.7873504 | 1.378415 | 23.76577 | 1.085295
188 | 0.7841368 | 1.386291 | 23.90157 | 1.087042
189 | 0.7809231 | 1.402045 | 24.17318 | 1.094889
190 | 0.7777094 | 1.409921 | 24.30899 | 1.096509
191 | 0.7744957 | 1.417798 | 24.44479 | 1.098078
192 | 0.7664615 | 1.433551 | 24.7164 | 1.098762
193 | 0.7584274 | 1.441428 | 24.8522 | 1.093218
194 | 0.752 | 1.457181 | 25.12381 | 1.0958
195 | 0.7439658 | 1.465058 | 25.25962 | 1.089953
196 | 0.7391453 | 1.472934 | 25.39542 | 1.088713
197 | 0.7311111 | 1.480811 | 25.53123 | 1.082637
198 | 0.7262906 | 1.488688 | 25.66703 | 1.08122
199 | 0.7182564 | 1.496564 | 25.80284 | 1.074917
200 | 0.7102222 | 1.504441 | 25.93864 | 1.068487
201 | 0.7037949 | 1.512318 | 26.07444 | 1.064361
202 | 0.6957607 | 1.520194 | 26.21025 | 1.057691
203 | 0.6877265 | 1.528071 | 26.34605 | 1.050895
204 | 0.6796923 | 1.528071 | 26.34605 | 1.038618
205 | 0.673265 | 1.535948 | 26.48186 | 1.0341
206 | 0.6652308 | 1.535948 | 26.48186 | 1.02176
207 | 0.6588034 | 1.535948 | 26.48186 | 1.011888
208 | 0.6459487 | 1.551701 | 26.75347 | 1.002319
209 | 0.633094 | 1.551701 | 26.75347 | 0.9823726
210 | 0.6202393 | 1.551701 | 26.75347 | 0.962426
211 | 0.6105983 | 1.559578 | 26.88927 | 0.9522755
212 | 0.6009573 | 1.559578 | 26.88927 | 0.9372395
213 | 0.5913162 | 1.567454 | 27.02507 | 0.9268612
214 | 0.5816752 | 1.567454 | 27.02507 | 0.9117493
215 | 0.5720342 | 1.567454 | 27.02507 | 0.8966375
216 | 0.5607863 | 1.575331 | 27.16088 | 0.8834241
217 | 0.5495385 | 1.575331 | 27.16088 | 0.865705
218 | 0.5382906 | 1.575331 | 27.16088 | 0.8479859
219 | 0.5286496 | 1.583208 | 27.29668 | 0.836962
220 | 0.5190085 | 1.575331 | 27.16088 | 0.8176102
221 | 0.5109744 | 1.575331 | 27.16088 | 0.8049537
222 | 0.5013333 | 1.583208 | 27.29668 | 0.7937148
223 | 0.4916923 | 1.583208 | 27.29668 | 0.778451
224 | 0.4708034 | 1.583208 | 27.29668 | 0.7453796
225 | 0.4499145 | 1.583208 | 27.29668 | 0.7123081
226 | 0.4322393 | 1.591084 | 27.43249 | 0.6877292
227 | 0.4161709 | 1.583208 | 27.29668 | 0.658885
228 | 0.4017094 | 1.583208 | 27.29668 | 0.6359894
229 | 0.3872479 | 1.583208 | 27.29668 | 0.6130938
230 | 0.3727863 | 1.591084 | 27.43249 | 0.5931345
231 | 0.3615385 | 1.583208 | 27.29668 | 0.5723905
232 | 0.3470769 | 1.591084 | 27.43249 | 0.5522286
233 | 0.3326154 | 1.591084 | 27.43249 | 0.5292191
234 | 0.3197607 | 1.591084 | 27.43249 | 0.5087662
235 | 0.3085128 | 1.591084 | 27.43249 | 0.4908699
236 | 0.297265 | 1.591084 | 27.43249 | 0.4729736
237 | 0.2860171 | 1.591084 | 27.43249 | 0.4550773
238 | 0.2747692 | 1.591084 | 27.43249 | 0.437181
239 | 0.2651282 | 1.591084 | 27.43249 | 0.4218413
240 | 0.2490598 | 1.591084 | 27.43249 | 0.3962752
241 | 0.2329915 | 1.591084 | 27.43249 | 0.370709
242 | 0.2185299 | 1.591084 | 27.43249 | 0.3476995
243 | 0.2056752 | 1.591084 | 27.43249 | 0.3272466
244 | 0.1912137 | 1.591084 | 27.43249 | 0.3042371
245 | 0.1799658 | 1.598961 | 27.56829 | 0.2877583
246 | 0.1703248 | 1.591084 | 27.43249 | 0.2710011
247 | 0.1574701 | 1.591084 | 27.43249 | 0.2505482
248 | 0.1446154 | 1.591084 | 27.43249 | 0.2300953
249 | 0.1317607 | 1.598961 | 27.56829 | 0.2106802
250 | 0.1205128 | 1.591084 | 27.43249 | 0.1917461
251 | 0.109265 | 1.598961 | 27.56829 | 0.1747104
252 | 0.09962393 | 1.591084 | 27.43249 | 0.1585101
253 | 0.08676923 | 1.591084 | 27.43249 | 0.1380572
254 | 0.07712821 | 1.591084 | 27.43249 | 0.1227175
255 | 0.06748718 | 1.598961 | 27.56829 | 0.1079094