## Summary
0
Time | 2023-10-20 16:34
ID | X018_Payload2_Final
Pixel | 4
Pixel Area | 0.058
Irradiance | 100
Panel Temperature | 0
Voc | 0.00642735
Isc | 0
Vmp | 0.7295043
Imp | 1.346908
Pmp | 0.9825751
FF | 9825751.4
Eff | 0.1694095
Dir | Reverse

## Data
| Voltage | Current | Current Density | Power
0 | 0.00642735 | 1.583208 | 27.29668 | 0.01017583
1 | 0.00642735 | 1.591084 | 27.43249 | 0.01022646
2 | 0.008034188 | 1.583208 | 27.29668 | 0.01271979
3 | 0.01124786 | 1.583208 | 27.29668 | 0.0178077
4 | 0.01606838 | 1.591084 | 27.43249 | 0.02556614
5 | 0.01928205 | 1.591084 | 27.43249 | 0.03067937
6 | 0.02410256 | 1.591084 | 27.43249 | 0.03834921
7 | 0.03052991 | 1.583208 | 27.29668 | 0.04833519
8 | 0.0385641 | 1.583208 | 27.29668 | 0.06105498
9 | 0.04659829 | 1.583208 | 27.29668 | 0.07377477
10 | 0.05623932 | 1.591084 | 27.43249 | 0.08948149
11 | 0.06266667 | 1.583208 | 27.29668 | 0.09921435
12 | 0.07230769 | 1.583208 | 27.29668 | 0.1144781
13 | 0.07873504 | 1.583208 | 27.29668 | 0.1246539
14 | 0.08676923 | 1.583208 | 27.29668 | 0.1373737
15 | 0.09480342 | 1.583208 | 27.29668 | 0.1500935
16 | 0.109265 | 1.583208 | 27.29668 | 0.1729891
17 | 0.1253333 | 1.583208 | 27.29668 | 0.1984287
18 | 0.1365812 | 1.583208 | 27.29668 | 0.2162364
19 | 0.1494359 | 1.583208 | 27.29668 | 0.2365881
20 | 0.1606838 | 1.583208 | 27.29668 | 0.2543958
21 | 0.1719316 | 1.583208 | 27.29668 | 0.2722035
22 | 0.1815726 | 1.583208 | 27.29668 | 0.2874672
23 | 0.1912137 | 1.575331 | 27.16088 | 0.3012248
24 | 0.2024615 | 1.575331 | 27.16088 | 0.3189439
25 | 0.2137094 | 1.575331 | 27.16088 | 0.336663
26 | 0.2249573 | 1.583208 | 27.29668 | 0.3561541
27 | 0.2345983 | 1.575331 | 27.16088 | 0.36957
28 | 0.2442393 | 1.575331 | 27.16088 | 0.3847578
29 | 0.2538803 | 1.575331 | 27.16088 | 0.3999456
30 | 0.2619145 | 1.575331 | 27.16088 | 0.4126021
31 | 0.2715556 | 1.575331 | 27.16088 | 0.4277899
32 | 0.2924444 | 1.575331 | 27.16088 | 0.4606968
33 | 0.3117265 | 1.567454 | 27.02507 | 0.488617
34 | 0.3294017 | 1.567454 | 27.02507 | 0.5163221
35 | 0.3454701 | 1.567454 | 27.02507 | 0.5415086
36 | 0.3615385 | 1.567454 | 27.02507 | 0.566695
37 | 0.3743932 | 1.567454 | 27.02507 | 0.5868442
38 | 0.3872479 | 1.567454 | 27.02507 | 0.6069933
39 | 0.4001026 | 1.559578 | 26.88927 | 0.623991
40 | 0.4113504 | 1.567454 | 27.02507 | 0.644773
41 | 0.4242051 | 1.559578 | 26.88927 | 0.6615808
42 | 0.435453 | 1.559578 | 26.88927 | 0.6791228
43 | 0.4467009 | 1.559578 | 26.88927 | 0.6966647
44 | 0.4595556 | 1.551701 | 26.75347 | 0.7130928
45 | 0.4675897 | 1.551701 | 26.75347 | 0.7255595
46 | 0.4772308 | 1.551701 | 26.75347 | 0.7405195
47 | 0.4868718 | 1.551701 | 26.75347 | 0.7554795
48 | 0.4997265 | 1.543824 | 26.61766 | 0.7714899
49 | 0.5125812 | 1.535948 | 26.48186 | 0.7872979
50 | 0.5254359 | 1.535948 | 26.48186 | 0.8070421
51 | 0.5366838 | 1.535948 | 26.48186 | 0.8243182
52 | 0.5463248 | 1.528071 | 26.34605 | 0.8348231
53 | 0.5559658 | 1.520194 | 26.21025 | 0.8451761
54 | 0.5656068 | 1.520194 | 26.21025 | 0.8598323
55 | 0.5752479 | 1.512318 | 26.07444 | 0.8699576
56 | 0.5848889 | 1.512318 | 26.07444 | 0.8845378
57 | 0.5929231 | 1.504441 | 25.93864 | 0.8920178
58 | 0.6025641 | 1.496564 | 25.80284 | 0.901776
59 | 0.6089915 | 1.496564 | 25.80284 | 0.911395
60 | 0.6170256 | 1.488688 | 25.66703 | 0.9185585
61 | 0.6250598 | 1.480811 | 25.53123 | 0.9255956
62 | 0.6314872 | 1.472934 | 25.39542 | 0.9301392
63 | 0.6379145 | 1.472934 | 25.39542 | 0.9396063
64 | 0.6475556 | 1.457181 | 25.12381 | 0.9436058
65 | 0.6555897 | 1.449305 | 24.98801 | 0.9501492
66 | 0.6652308 | 1.433551 | 24.7164 | 0.9536424
67 | 0.6716581 | 1.425675 | 24.5806 | 0.9575659
68 | 0.6796923 | 1.417798 | 24.44479 | 0.9636663
69 | 0.6845128 | 1.409921 | 24.30899 | 0.9651092
70 | 0.692547 | 1.409921 | 24.30899 | 0.9764367
71 | 0.6973675 | 1.394168 | 24.03738 | 0.9722474
72 | 0.7037949 | 1.386291 | 23.90157 | 0.9756647
73 | 0.7086154 | 1.370538 | 23.62996 | 0.9711843
74 | 0.7150427 | 1.370538 | 23.62996 | 0.9799932
75 | 0.7198632 | 1.362661 | 23.49416 | 0.9809298
76 | 0.7246838 | 1.354785 | 23.35836 | 0.9817904
77 | 0.7295043 | 1.346908 | 23.22255 | 0.9825751
78 | 0.7343248 | 1.331155 | 22.95094 | 0.9774999
79 | 0.7375385 | 1.331155 | 22.95094 | 0.9817778
80 | 0.7439658 | 1.315401 | 22.67933 | 0.9786137
81 | 0.7487863 | 1.299648 | 22.40773 | 0.9731587
82 | 0.7536068 | 1.291771 | 22.27192 | 0.9734878
83 | 0.7584274 | 1.276018 | 22.00031 | 0.967767
84 | 0.761641 | 1.268141 | 21.86451 | 0.9658686
85 | 0.7664615 | 1.260265 | 21.7287 | 0.9659445
86 | 0.7696752 | 1.252388 | 21.5929 | 0.9639321
87 | 0.7744957 | 1.244511 | 21.45709 | 0.9638688
88 | 0.7777094 | 1.236635 | 21.32129 | 0.9617425
89 | 0.7809231 | 1.220882 | 21.04968 | 0.9534145
90 | 0.7841368 | 1.220882 | 21.04968 | 0.9573381
91 | 0.7873504 | 1.213005 | 20.91388 | 0.9550599
92 | 0.7889573 | 1.197252 | 20.64227 | 0.9445803
93 | 0.7937778 | 1.189375 | 20.50646 | 0.9440994
94 | 0.7953846 | 1.189375 | 20.50646 | 0.9460105
95 | 0.7985983 | 1.181498 | 20.37066 | 0.9435425
96 | 0.801812 | 1.157868 | 19.96325 | 0.9283926
97 | 0.8050256 | 1.142115 | 19.69164 | 0.9194318
98 | 0.8082393 | 1.126362 | 19.42003 | 0.9103698
99 | 0.8130598 | 1.118485 | 19.28422 | 0.9093952
100 | 0.8162735 | 1.110608 | 19.14842 | 0.9065602
101 | 0.8178803 | 1.094855 | 18.87681 | 0.8954604
102 | 0.821094 | 1.086978 | 18.74101 | 0.8925114
103 | 0.8227009 | 1.079102 | 18.6052 | 0.8877779
104 | 0.8259145 | 1.071225 | 18.4694 | 0.8847404
105 | 0.8275214 | 1.063348 | 18.33359 | 0.8799435
106 | 0.830735 | 1.055472 | 18.19779 | 0.8768174
107 | 0.8323419 | 1.039718 | 17.92618 | 0.8654012
108 | 0.8339487 | 1.039718 | 17.92618 | 0.8670719
109 | 0.8355556 | 1.023965 | 17.65457 | 0.8555798
110 | 0.8371624 | 1.023965 | 17.65457 | 0.8572251
111 | 0.8387692 | 1.016088 | 17.51877 | 0.8522638
112 | 0.8419829 | 1.008212 | 17.38296 | 0.8488971
113 | 0.8435897 | 1.000335 | 17.24716 | 0.8438725
114 | 0.8451966 | 0.9924585 | 17.11135 | 0.8388225
115 | 0.8468034 | 0.9845819 | 16.97555 | 0.8337473
116 | 0.8500171 | 0.9767052 | 16.83975 | 0.8302161
117 | 0.8500171 | 0.9688286 | 16.70394 | 0.8235208
118 | 0.8516239 | 0.9609519 | 16.56814 | 0.8183696
119 | 0.8532308 | 0.9609519 | 16.56814 | 0.8199137
120 | 0.8548376 | 0.9530752 | 16.43233 | 0.8147246
121 | 0.8564444 | 0.9451986 | 16.29653 | 0.8095101
122 | 0.8580513 | 0.9373219 | 16.16072 | 0.8042703
123 | 0.8596581 | 0.9294453 | 16.02492 | 0.7990052
124 | 0.861265 | 0.9294453 | 16.02492 | 0.8004987
125 | 0.861265 | 0.9215686 | 15.88911 | 0.7937148
126 | 0.8628718 | 0.9215686 | 15.88911 | 0.7951956
127 | 0.8628718 | 0.913692 | 15.75331 | 0.788399
128 | 0.8789402 | 0.7640355 | 13.17303 | 0.6715415
129 | 0.8934017 | 0.638009 | 11.00016 | 0.5699984
130 | 0.9046496 | 0.5356125 | 9.234699 | 0.4845417
131 | 0.9126838 | 0.4489693 | 7.740851 | 0.409767
132 | 0.9223248 | 0.3780794 | 6.518611 | 0.348712
133 | 0.9287521 | 0.3229429 | 5.56798 | 0.2999339
134 | 0.9367863 | 0.2678063 | 4.617349 | 0.2508772
135 | 0.94 | 0.228423 | 3.938327 | 0.2147176
136 | 0.9448205 | 0.1890397 | 3.259305 | 0.1786086
137 | 0.9480342 | 0.1575331 | 2.716088 | 0.1493468
138 | 0.9512479 | 0.1339031 | 2.308675 | 0.1273751
139 | 0.9544615 | 0.1181498 | 2.037066 | 0.1127695
140 | 0.9592821 | 0.09451986 | 1.629653 | 0.0906712
141 | 0.9608889 | 0.0866432 | 1.493848 | 0.08325449
142 | 0.9624957 | 0.07088989 | 1.22224 | 0.06823122
143 | 0.9641026 | 0.05513658 | 0.9506308 | 0.05315732
144 | 0.9673162 | 0.04725993 | 0.8148264 | 0.0457153
145 | 0.9673162 | 0.03938327 | 0.679022 | 0.03809608
146 | 0.9689231 | 0.03150662 | 0.5432176 | 0.03052749
147 | 0.9705299 | 0.03150662 | 0.5432176 | 0.03057812
148 | 0.9705299 | 0.02362996 | 0.4074132 | 0.02293359
149 | 0.9737436 | 0.02362996 | 0.4074132 | 0.02300953
150 | 0.9737436 | 0.02362996 | 0.4074132 | 0.02300953
151 | 0.9753504 | 0.01575331 | 0.2716088 | 0.015365
152 | 0.9753504 | 0.01575331 | 0.2716088 | 0.015365
153 | 0.9753504 | 0.01575331 | 0.2716088 | 0.015365
154 | 0.9769573 | 0.007876655 | 0.1358044 | 0.007695155
155 | 0.9769573 | 0.007876655 | 0.1358044 | 0.007695155
156 | 0.9769573 | 0.007876655 | 0.1358044 | 0.007695155
157 | 0.9769573 | 0.007876655 | 0.1358044 | 0.007695155
158 | 0.9785641 | 0 | 0 | 0
159 | 0.9785641 | 0.007876655 | 0.1358044 | 0.007707812
160 | 0.9785641 | 0.007876655 | 0.1358044 | 0.007707812
161 | 0.9801709 | 0.007876655 | 0.1358044 | 0.007720468
162 | 0.9785641 | 0 | 0 | 0
163 | 0.9801709 | 0 | 0 | 0
164 | 0.9801709 | 0.007876655 | 0.1358044 | 0.007720468
165 | 0.9817778 | 0 | 0 | 0
166 | 0.9817778 | 0 | 0 | 0
167 | 0.9817778 | 0 | 0 | 0
168 | 0.9817778 | 0 | 0 | 0
169 | 0.9817778 | 0 | 0 | 0
170 | 0.9817778 | 0 | 0 | 0
171 | 0.9817778 | 0 | 0 | 0
172 | 0.9817778 | 0 | 0 | 0
173 | 0.9817778 | 0 | 0 | 0
174 | 0.9817778 | 0 | 0 | 0
175 | 0.9833846 | 0 | 0 | 0
176 | 0.9817778 | 0 | 0 | 0
177 | 0.9833846 | 0 | 0 | 0
178 | 0.9833846 | 0 | 0 | 0
179 | 0.9833846 | 0 | 0 | 0
180 | 0.9833846 | 0 | 0 | 0
181 | 0.9833846 | 0 | 0 | 0
182 | 0.9833846 | 0 | 0 | 0
183 | 0.9833846 | 0 | 0 | 0
184 | 0.9833846 | 0 | 0 | 0
185 | 0.9833846 | 0 | 0 | 0
186 | 0.9833846 | 0 | 0 | 0
187 | 0.9833846 | 0 | 0 | 0
188 | 0.9833846 | 0 | 0 | 0
189 | 0.9833846 | 0 | 0 | 0
190 | 0.9833846 | 0 | 0 | 0
191 | 0.9849915 | 0 | 0 | 0
192 | 0.9849915 | 0 | 0 | 0
193 | 0.9849915 | 0 | 0 | 0
194 | 0.9833846 | 0 | 0 | 0
195 | 0.9849915 | 0 | 0 | 0
196 | 0.9849915 | 0 | 0 | 0
197 | 0.9849915 | 0 | 0 | 0
198 | 0.9849915 | 0 | 0 | 0
199 | 0.9849915 | 0 | 0 | 0
200 | 0.9849915 | 0 | 0 | 0
201 | 0.9849915 | 0 | 0 | 0
202 | 0.9849915 | 0 | 0 | 0
203 | 0.9849915 | 0 | 0 | 0
204 | 0.9849915 | 0 | 0 | 0
205 | 0.9849915 | 0 | 0 | 0
206 | 0.9849915 | 0 | 0 | 0
207 | 0.9849915 | 0 | 0 | 0
208 | 0.9849915 | 0 | 0 | 0
209 | 0.9865983 | 0 | 0 | 0
210 | 0.9849915 | 0 | 0 | 0
211 | 0.9849915 | 0 | 0 | 0
212 | 0.9865983 | 0 | 0 | 0
213 | 0.9849915 | 0 | 0 | 0
214 | 0.9849915 | 0 | 0 | 0
215 | 0.9849915 | 0 | 0 | 0
216 | 0.9865983 | 0 | 0 | 0
217 | 0.9865983 | 0 | 0 | 0
218 | 0.9865983 | 0 | 0 | 0
219 | 0.9865983 | 0 | 0 | 0
220 | 0.9865983 | 0 | 0 | 0
221 | 0.9865983 | 0 | 0 | 0
222 | 0.9865983 | 0 | 0 | 0
223 | 0.9865983 | 0 | 0 | 0
224 | 0.9865983 | 0 | 0 | 0
225 | 0.9865983 | 0 | 0 | 0
226 | 0.9865983 | 0 | 0 | 0
227 | 0.9865983 | 0 | 0 | 0
228 | 0.9865983 | 0 | 0 | 0
229 | 0.9865983 | 0 | 0 | 0
230 | 0.9882051 | 0 | 0 | 0
231 | 0.9865983 | 0 | 0 | 0
232 | 0.9865983 | 0 | 0 | 0
233 | 0.9865983 | 0 | 0 | 0
234 | 0.9865983 | 0 | 0 | 0
235 | 0.9865983 | 0 | 0 | 0
236 | 0.9865983 | 0 | 0 | 0
237 | 0.9865983 | 0 | 0 | 0
238 | 0.9865983 | 0 | 0 | 0
239 | 0.9865983 | 0 | 0 | 0
240 | 0.9882051 | 0 | 0 | 0
241 | 0.9865983 | 0 | 0 | 0
242 | 0.9865983 | 0 | 0 | 0
243 | 0.9865983 | 0 | 0 | 0
244 | 0.9865983 | 0 | 0 | 0
245 | 0.9865983 | 0 | 0 | 0
246 | 0.9865983 | 0 | 0 | 0
247 | 0.9865983 | 0 | 0 | 0
248 | 0.9865983 | 0 | 0 | 0
249 | 0.9865983 | 0 | 0 | 0
250 | 0.9865983 | 0 | 0 | 0
251 | 0.9882051 | 0 | 0 | 0
252 | 0.9882051 | 0 | 0 | 0
253 | 0.9882051 | 0 | 0 | 0
254 | 0.9882051 | 0 | 0 | 0
255 | 0.9882051 | 0 | 0 | 0