## Summary
0
Time | 2023-10-20 16:34
ID | X018_Payload2_Final
Pixel | 5
Pixel Area | 0.058
Irradiance | 100
Panel Temperature | 0
Voc | 0.9737436
Isc | 1.622591
Vmp | 0.7439658
Imp | 1.465058
Pmp | 1.089953
FF | 0.689849
Eff | 0.1879229
Dir | Forward

## Data
| Voltage | Current | Current Density | Power
0 | 0.9737436 | 0 | 0 | 0
1 | 0.9753504 | 0 | 0 | 0
2 | 0.9753504 | 0 | 0 | 0
3 | 0.9769573 | 0 | 0 | 0
4 | 0.9785641 | 0 | 0 | 0
5 | 0.9785641 | 0 | 0 | 0
6 | 0.9801709 | 0 | 0 | 0
7 | 0.9817778 | 0 | 0 | 0
8 | 0.9817778 | 0 | 0 | 0
9 | 0.9833846 | 0 | 0 | 0
10 | 0.9833846 | 0 | 0 | 0
11 | 0.9849915 | 0 | 0 | 0
12 | 0.9849915 | 0 | 0 | 0
13 | 0.9865983 | 0 | 0 | 0
14 | 0.9882051 | 0 | 0 | 0
15 | 0.9882051 | 0 | 0 | 0
16 | 0.9882051 | 0 | 0 | 0
17 | 0.989812 | 0 | 0 | 0
18 | 0.989812 | 0 | 0 | 0
19 | 0.9914188 | 0 | 0 | 0
20 | 0.9914188 | 0 | 0 | 0
21 | 0.9914188 | 0 | 0 | 0
22 | 0.9930256 | 0 | 0 | 0
23 | 0.9930256 | 0 | 0 | 0
24 | 0.9930256 | 0 | 0 | 0
25 | 0.9930256 | 0 | 0 | 0
26 | 0.9930256 | 0 | 0 | 0
27 | 0.9946325 | 0 | 0 | 0
28 | 0.9946325 | 0 | 0 | 0
29 | 0.9946325 | 0 | 0 | 0
30 | 0.9946325 | 0 | 0 | 0
31 | 0.9962393 | 0 | 0 | 0
32 | 0.9962393 | 0 | 0 | 0
33 | 0.9962393 | 0 | 0 | 0
34 | 0.9962393 | 0 | 0 | 0
35 | 0.9978462 | 0 | 0 | 0
36 | 0.9978462 | 0 | 0 | 0
37 | 0.9978462 | 0 | 0 | 0
38 | 0.9978462 | 0 | 0 | 0
39 | 0.999453 | 0 | 0 | 0
40 | 0.9978462 | 0 | 0 | 0
41 | 0.9978462 | 0 | 0 | 0
42 | 0.999453 | 0 | 0 | 0
43 | 0.999453 | 0 | 0 | 0
44 | 0.999453 | 0 | 0 | 0
45 | 0.999453 | 0 | 0 | 0
46 | 0.999453 | 0 | 0 | 0
47 | 1.00106 | 0 | 0 | 0
48 | 0.999453 | 0 | 0 | 0
49 | 1.00106 | 0 | 0 | 0
50 | 1.00106 | 0 | 0 | 0
51 | 1.00106 | 0 | 0 | 0
52 | 1.00106 | 0 | 0 | 0
53 | 1.00106 | 0 | 0 | 0
54 | 1.00106 | 0 | 0 | 0
55 | 1.00106 | 0.007876655 | 0.1358044 | 0.007885003
56 | 1.002667 | 0 | 0 | 0
57 | 1.00106 | 0 | 0 | 0
58 | 1.00106 | 0 | 0 | 0
59 | 1.00106 | 0 | 0 | 0
60 | 1.00106 | 0 | 0 | 0
61 | 1.002667 | 0 | 0 | 0
62 | 1.002667 | 0 | 0 | 0
63 | 1.002667 | 0 | 0 | 0
64 | 1.002667 | 0 | 0 | 0
65 | 1.002667 | 0 | 0 | 0
66 | 1.002667 | 0 | 0 | 0
67 | 1.002667 | 0 | 0 | 0
68 | 1.002667 | 0 | 0 | 0
69 | 1.002667 | 0 | 0 | 0
70 | 1.004274 | 0 | 0 | 0
71 | 1.002667 | 0 | 0 | 0
72 | 1.002667 | 0 | 0 | 0
73 | 1.002667 | 0 | 0 | 0
74 | 1.002667 | 0 | 0 | 0
75 | 1.004274 | 0 | 0 | 0
76 | 1.004274 | 0 | 0 | 0
77 | 1.002667 | 0 | 0 | 0
78 | 1.004274 | 0 | 0 | 0
79 | 1.004274 | 0 | 0 | 0
80 | 1.004274 | 0 | 0 | 0
81 | 1.004274 | 0 | 0 | 0
82 | 1.004274 | 0 | 0 | 0
83 | 1.004274 | 0 | 0 | 0
84 | 1.004274 | 0 | 0 | 0
85 | 1.004274 | 0 | 0 | 0
86 | 1.004274 | 0 | 0 | 0
87 | 1.004274 | 0 | 0 | 0
88 | 1.004274 | 0 | 0 | 0
89 | 1.00588 | 0 | 0 | 0
90 | 1.004274 | 0 | 0 | 0
91 | 1.004274 | 0 | 0 | 0
92 | 1.00588 | 0 | 0 | 0
93 | 1.00588 | 0 | 0 | 0
94 | 1.004274 | 0 | 0 | 0
95 | 1.00588 | 0 | 0 | 0
96 | 1.00588 | 0 | 0 | 0
97 | 1.00588 | 0 | 0 | 0
98 | 1.00588 | 0 | 0 | 0
99 | 1.004274 | 0 | 0 | 0
100 | 1.004274 | 0 | 0 | 0
101 | 1.00588 | 0 | 0 | 0
102 | 1.00588 | 0 | 0 | 0
103 | 1.00588 | 0 | 0 | 0
104 | 1.00588 | 0 | 0 | 0
105 | 1.00588 | 0 | 0 | 0
106 | 1.00588 | 0 | 0 | 0
107 | 1.00588 | 0 | 0 | 0
108 | 1.00588 | 0 | 0 | 0
109 | 1.00588 | 0 | 0 | 0
110 | 1.00588 | 0 | 0 | 0
111 | 1.00588 | 0 | 0 | 0
112 | 1.00588 | 0 | 0 | 0
113 | 1.00588 | 0 | 0 | 0
114 | 1.00588 | 0 | 0 | 0
115 | 1.00588 | 0 | 0 | 0
116 | 1.00588 | 0 | 0 | 0
117 | 1.00588 | 0 | 0 | 0
118 | 1.00588 | 0 | 0 | 0
119 | 1.007487 | 0 | 0 | 0
120 | 1.00588 | 0 | 0 | 0
121 | 1.007487 | 0 | 0 | 0
122 | 1.00588 | 0 | 0 | 0
123 | 1.00588 | 0 | 0 | 0
124 | 1.00588 | 0 | 0 | 0
125 | 1.00588 | 0 | 0 | 0
126 | 1.007487 | 0 | 0 | 0
127 | 1.007487 | 0 | 0 | 0
128 | 0.989812 | 0.1575331 | 2.716088 | 0.1559281
129 | 0.9737436 | 0.2914362 | 5.024763 | 0.2837842
130 | 0.9592821 | 0.3938327 | 6.79022 | 0.3777967
131 | 0.9480342 | 0.4883526 | 8.419873 | 0.462975
132 | 0.9383932 | 0.5592425 | 9.642112 | 0.5247893
133 | 0.930359 | 0.6143791 | 10.59274 | 0.5715931
134 | 0.9223248 | 0.6695157 | 11.54337 | 0.6175109
135 | 0.9158974 | 0.7088989 | 12.2224 | 0.6492787
136 | 0.9110769 | 0.7482822 | 12.90142 | 0.6817427
137 | 0.9062564 | 0.7719122 | 13.30883 | 0.6995504
138 | 0.9014359 | 0.8034188 | 13.85205 | 0.7242306
139 | 0.8982222 | 0.8270488 | 14.25946 | 0.7428736
140 | 0.8950085 | 0.8428021 | 14.53107 | 0.7543151
141 | 0.890188 | 0.8585554 | 14.80268 | 0.7642757
142 | 0.8885812 | 0.8743087 | 15.07429 | 0.7768943
143 | 0.8869744 | 0.890062 | 15.3459 | 0.7894622
144 | 0.8837607 | 0.9058153 | 15.61751 | 0.800524
145 | 0.8821538 | 0.9215686 | 15.88911 | 0.8129653
146 | 0.8789402 | 0.9373219 | 16.16072 | 0.8238499
147 | 0.8773333 | 0.9451986 | 16.29653 | 0.8292542
148 | 0.8741197 | 0.9530752 | 16.43233 | 0.8331018
149 | 0.8725128 | 0.9609519 | 16.56814 | 0.8384429
150 | 0.870906 | 0.9688286 | 16.70394 | 0.8437586
151 | 0.8692991 | 0.9845819 | 16.97555 | 0.8558962
152 | 0.8676923 | 0.9924585 | 17.11135 | 0.8611486
153 | 0.8660855 | 1.000335 | 17.24716 | 0.8663758
154 | 0.8644786 | 1.008212 | 17.38296 | 0.8715776
155 | 0.8628718 | 1.016088 | 17.51877 | 0.8767541
156 | 0.861265 | 1.023965 | 17.65457 | 0.8819053
157 | 0.8596581 | 1.031842 | 17.79038 | 0.8870312
158 | 0.8580513 | 1.039718 | 17.92618 | 0.8921318
159 | 0.8580513 | 1.047595 | 18.06198 | 0.8988903
160 | 0.8548376 | 1.071225 | 18.4694 | 0.9157235
161 | 0.8516239 | 1.079102 | 18.6052 | 0.9189889
162 | 0.8500171 | 1.094855 | 18.87681 | 0.9306455
163 | 0.8451966 | 1.102732 | 19.01262 | 0.9320251
164 | 0.8435897 | 1.118485 | 19.28422 | 0.9435425
165 | 0.8419829 | 1.134238 | 19.55583 | 0.9550093
166 | 0.8387692 | 1.142115 | 19.69164 | 0.9579709
167 | 0.8371624 | 1.149992 | 19.82744 | 0.9627297
168 | 0.8339487 | 1.165745 | 20.09905 | 0.9721715
169 | 0.8323419 | 1.173622 | 20.23485 | 0.9768544
170 | 0.830735 | 1.181498 | 20.37066 | 0.981512
171 | 0.8291282 | 1.197252 | 20.64227 | 0.992675
172 | 0.8259145 | 1.205128 | 20.77807 | 0.9953329
173 | 0.8243077 | 1.205128 | 20.77807 | 0.9933964
174 | 0.8227009 | 1.220882 | 21.04968 | 1.00442
175 | 0.821094 | 1.228758 | 21.18549 | 1.008926
176 | 0.8162735 | 1.244511 | 21.45709 | 1.015862
177 | 0.8130598 | 1.260265 | 21.7287 | 1.024671
178 | 0.811453 | 1.276018 | 22.00031 | 1.035429
179 | 0.8082393 | 1.283895 | 22.13612 | 1.037694
180 | 0.8034188 | 1.299648 | 22.40773 | 1.044162
181 | 0.801812 | 1.307525 | 22.54353 | 1.048389
182 | 0.7985983 | 1.315401 | 22.67933 | 1.050477
183 | 0.7953846 | 1.323278 | 22.81514 | 1.052515
184 | 0.7921709 | 1.339031 | 23.08675 | 1.060742
185 | 0.7889573 | 1.346908 | 23.22255 | 1.062653
186 | 0.7857436 | 1.362661 | 23.49416 | 1.070702
187 | 0.7825299 | 1.370538 | 23.62996 | 1.072487
188 | 0.7793162 | 1.378415 | 23.76577 | 1.074221
189 | 0.7761026 | 1.386291 | 23.90157 | 1.075904
190 | 0.7712821 | 1.402045 | 24.17318 | 1.081372
191 | 0.7696752 | 1.402045 | 24.17318 | 1.079119
192 | 0.761641 | 1.425675 | 24.5806 | 1.085852
193 | 0.7552137 | 1.441428 | 24.8522 | 1.088586
194 | 0.7487863 | 1.449305 | 24.98801 | 1.085219
195 | 0.7439658 | 1.465058 | 25.25962 | 1.089953
196 | 0.7375385 | 1.472934 | 25.39542 | 1.086346
197 | 0.7311111 | 1.480811 | 25.53123 | 1.082637
198 | 0.7246838 | 1.488688 | 25.66703 | 1.078828
199 | 0.7198632 | 1.504441 | 25.93864 | 1.082992
200 | 0.7118291 | 1.512318 | 26.07444 | 1.076512
201 | 0.7054017 | 1.520194 | 26.21025 | 1.072348
202 | 0.6989744 | 1.528071 | 26.34605 | 1.068082
203 | 0.6909402 | 1.535948 | 26.48186 | 1.061248
204 | 0.682906 | 1.535948 | 26.48186 | 1.048908
205 | 0.6764786 | 1.543824 | 26.61766 | 1.044364
206 | 0.6700513 | 1.551701 | 26.75347 | 1.039719
207 | 0.6636239 | 1.551701 | 26.75347 | 1.029746
208 | 0.6507692 | 1.567454 | 27.02507 | 1.020051
209 | 0.6379145 | 1.567454 | 27.02507 | 0.9999019
210 | 0.6266667 | 1.567454 | 27.02507 | 0.9822714
211 | 0.6170256 | 1.575331 | 27.16088 | 0.9720196
212 | 0.6073846 | 1.583208 | 27.29668 | 0.961616
213 | 0.5977436 | 1.583208 | 27.29668 | 0.9463522
214 | 0.5881026 | 1.583208 | 27.29668 | 0.9310885
215 | 0.5784615 | 1.591084 | 27.43249 | 0.9203811
216 | 0.5672137 | 1.591084 | 27.43249 | 0.9024848
217 | 0.5559658 | 1.598961 | 27.56829 | 0.8889676
218 | 0.5463248 | 1.591084 | 27.43249 | 0.8692488
219 | 0.5366838 | 1.598961 | 27.56829 | 0.8581364
220 | 0.5270427 | 1.598961 | 27.56829 | 0.8427208
221 | 0.5174017 | 1.598961 | 27.56829 | 0.8273051
222 | 0.5077607 | 1.606838 | 27.7041 | 0.815889
223 | 0.4997265 | 1.606838 | 27.7041 | 0.8029793
224 | 0.4772308 | 1.606838 | 27.7041 | 0.7668323
225 | 0.4563419 | 1.606838 | 27.7041 | 0.7332673
226 | 0.4386667 | 1.606838 | 27.7041 | 0.7048661
227 | 0.4209915 | 1.614714 | 27.8399 | 0.6797809
228 | 0.4065299 | 1.614714 | 27.8399 | 0.6564297
229 | 0.3920684 | 1.614714 | 27.8399 | 0.6330784
230 | 0.3792137 | 1.614714 | 27.8399 | 0.6123217
231 | 0.366359 | 1.614714 | 27.8399 | 0.5915651
232 | 0.3518974 | 1.614714 | 27.8399 | 0.5682138
233 | 0.3374359 | 1.614714 | 27.8399 | 0.5448626
234 | 0.326188 | 1.614714 | 27.8399 | 0.5267005
235 | 0.3133333 | 1.614714 | 27.8399 | 0.5059438
236 | 0.3004786 | 1.614714 | 27.8399 | 0.4851871
237 | 0.2908376 | 1.614714 | 27.8399 | 0.4696196
238 | 0.2795897 | 1.614714 | 27.8399 | 0.4514575
239 | 0.2699487 | 1.614714 | 27.8399 | 0.43589
240 | 0.2522735 | 1.614714 | 27.8399 | 0.4073496
241 | 0.2362051 | 1.614714 | 27.8399 | 0.3814038
242 | 0.2217436 | 1.614714 | 27.8399 | 0.3580525
243 | 0.2088889 | 1.614714 | 27.8399 | 0.3372959
244 | 0.1960342 | 1.614714 | 27.8399 | 0.3165392
245 | 0.1831795 | 1.614714 | 27.8399 | 0.2957825
246 | 0.1719316 | 1.614714 | 27.8399 | 0.2776204
247 | 0.1606838 | 1.614714 | 27.8399 | 0.2594584
248 | 0.1478291 | 1.614714 | 27.8399 | 0.2387017
249 | 0.1349744 | 1.622591 | 27.97571 | 0.2190082
250 | 0.1221197 | 1.614714 | 27.8399 | 0.1971884
251 | 0.1108718 | 1.614714 | 27.8399 | 0.1790263
252 | 0.09962393 | 1.622591 | 27.97571 | 0.1616489
253 | 0.08998291 | 1.622591 | 27.97571 | 0.1460054
254 | 0.07873504 | 1.622591 | 27.97571 | 0.1277548
255 | 0.06909402 | 1.622591 | 27.97571 | 0.1121113