## Summary
0
Time | 2023-10-20 16:34
ID | X018_Payload2_Final
Pixel | 5
Pixel Area | 0.058
Irradiance | 100
Panel Temperature | 0
Voc | 0.004820513
Isc | 0
Vmp | 0.7407521
Imp | 1.339031
Pmp | 0.9918903
FF | 9918903.3
Eff | 0.1710156
Dir | Reverse

## Data
| Voltage | Current | Current Density | Power
0 | 0.004820513 | 1.614714 | 27.8399 | 0.007783751
1 | 0.004820513 | 1.614714 | 27.8399 | 0.007783751
2 | 0.008034188 | 1.614714 | 27.8399 | 0.01297292
3 | 0.01124786 | 1.614714 | 27.8399 | 0.01816209
4 | 0.01606838 | 1.614714 | 27.8399 | 0.02594584
5 | 0.01928205 | 1.614714 | 27.8399 | 0.031135
6 | 0.02410256 | 1.614714 | 27.8399 | 0.03891875
7 | 0.03052991 | 1.614714 | 27.8399 | 0.04929709
8 | 0.0385641 | 1.614714 | 27.8399 | 0.06227001
9 | 0.04820513 | 1.614714 | 27.8399 | 0.07783751
10 | 0.05623932 | 1.614714 | 27.8399 | 0.09081043
11 | 0.0642735 | 1.614714 | 27.8399 | 0.1037833
12 | 0.07230769 | 1.614714 | 27.8399 | 0.1167563
13 | 0.08194872 | 1.614714 | 27.8399 | 0.1323238
14 | 0.08837607 | 1.614714 | 27.8399 | 0.1427021
15 | 0.09641026 | 1.614714 | 27.8399 | 0.155675
16 | 0.1124786 | 1.614714 | 27.8399 | 0.1816209
17 | 0.1269402 | 1.614714 | 27.8399 | 0.2049721
18 | 0.1397949 | 1.606838 | 27.7041 | 0.2246277
19 | 0.1526496 | 1.614714 | 27.8399 | 0.2464854
20 | 0.1638974 | 1.614714 | 27.8399 | 0.2646475
21 | 0.1751453 | 1.614714 | 27.8399 | 0.2828096
22 | 0.1863932 | 1.614714 | 27.8399 | 0.3009717
23 | 0.1944274 | 1.614714 | 27.8399 | 0.3139446
24 | 0.2072821 | 1.614714 | 27.8399 | 0.3347013
25 | 0.2185299 | 1.614714 | 27.8399 | 0.3528634
26 | 0.2281709 | 1.614714 | 27.8399 | 0.3684309
27 | 0.2394188 | 1.614714 | 27.8399 | 0.386593
28 | 0.2490598 | 1.614714 | 27.8399 | 0.4021605
29 | 0.2587009 | 1.606838 | 27.7041 | 0.4156903
30 | 0.2683419 | 1.606838 | 27.7041 | 0.4311818
31 | 0.2779829 | 1.614714 | 27.8399 | 0.448863
32 | 0.3004786 | 1.606838 | 27.7041 | 0.4828204
33 | 0.3197607 | 1.606838 | 27.7041 | 0.5138035
34 | 0.3374359 | 1.606838 | 27.7041 | 0.5422047
35 | 0.3535043 | 1.606838 | 27.7041 | 0.568024
36 | 0.3695726 | 1.606838 | 27.7041 | 0.5938432
37 | 0.3840342 | 1.606838 | 27.7041 | 0.6170806
38 | 0.3952821 | 1.598961 | 27.56829 | 0.6320406
39 | 0.4081368 | 1.598961 | 27.56829 | 0.6525947
40 | 0.4209915 | 1.598961 | 27.56829 | 0.6731489
41 | 0.435453 | 1.598961 | 27.56829 | 0.6962723
42 | 0.445094 | 1.598961 | 27.56829 | 0.711688
43 | 0.4579487 | 1.591084 | 27.43249 | 0.728635
44 | 0.4675897 | 1.591084 | 27.43249 | 0.7439747
45 | 0.4772308 | 1.591084 | 27.43249 | 0.7593144
46 | 0.4868718 | 1.583208 | 27.29668 | 0.7708191
47 | 0.4965128 | 1.583208 | 27.29668 | 0.7860829
48 | 0.5109744 | 1.575331 | 27.16088 | 0.8049537
49 | 0.5238291 | 1.575331 | 27.16088 | 0.8252041
50 | 0.5350769 | 1.567454 | 27.02507 | 0.8387086
51 | 0.5463248 | 1.559578 | 26.88927 | 0.8520359
52 | 0.5559658 | 1.559578 | 26.88927 | 0.8670719
53 | 0.5656068 | 1.551701 | 26.75347 | 0.8776527
54 | 0.5752479 | 1.543824 | 26.61766 | 0.8880817
55 | 0.5832821 | 1.543824 | 26.61766 | 0.900485
56 | 0.5929231 | 1.535948 | 26.48186 | 0.9106988
57 | 0.6025641 | 1.528071 | 26.34605 | 0.9207608
58 | 0.6105983 | 1.520194 | 26.21025 | 0.9282281
59 | 0.6170256 | 1.512318 | 26.07444 | 0.9331388
60 | 0.6250598 | 1.504441 | 25.93864 | 0.9403657
61 | 0.6314872 | 1.504441 | 25.93864 | 0.9500353
62 | 0.6379145 | 1.496564 | 25.80284 | 0.9546802
63 | 0.6459487 | 1.488688 | 25.66703 | 0.961616
64 | 0.6539829 | 1.472934 | 25.39542 | 0.963274
65 | 0.6636239 | 1.465058 | 25.25962 | 0.9722474
66 | 0.6716581 | 1.449305 | 24.98801 | 0.9734371
67 | 0.6780855 | 1.441428 | 24.8522 | 0.9774113
68 | 0.6845128 | 1.425675 | 24.5806 | 0.9758925
69 | 0.6893333 | 1.425675 | 24.5806 | 0.982765
70 | 0.6973675 | 1.409921 | 24.30899 | 0.9832333
71 | 0.702188 | 1.402045 | 24.17318 | 0.9844989
72 | 0.7086154 | 1.394168 | 24.03738 | 0.9879288
73 | 0.7134359 | 1.386291 | 23.90157 | 0.98903
74 | 0.7182564 | 1.378415 | 23.76577 | 0.9900551
75 | 0.7246838 | 1.362661 | 23.49416 | 0.9874985
76 | 0.7278974 | 1.354785 | 23.35836 | 0.9861443
77 | 0.7327179 | 1.346908 | 23.22255 | 0.9869037
78 | 0.7375385 | 1.339031 | 23.08675 | 0.9875871
79 | 0.7407521 | 1.339031 | 23.08675 | 0.9918903
80 | 0.7455726 | 1.315401 | 22.67933 | 0.9807273
81 | 0.752 | 1.307525 | 22.54353 | 0.9832586
82 | 0.7552137 | 1.291771 | 22.27192 | 0.9755634
83 | 0.7600342 | 1.283895 | 22.13612 | 0.9758039
84 | 0.7648547 | 1.276018 | 22.00031 | 0.9759684
85 | 0.7680684 | 1.268141 | 21.86451 | 0.9740193
86 | 0.7712821 | 1.260265 | 21.7287 | 0.9720196
87 | 0.7744957 | 1.252388 | 21.5929 | 0.9699693
88 | 0.7777094 | 1.236635 | 21.32129 | 0.9617425
89 | 0.7825299 | 1.228758 | 21.18549 | 0.96154
90 | 0.7841368 | 1.220882 | 21.04968 | 0.9573381
91 | 0.7889573 | 1.213005 | 20.91388 | 0.957009
92 | 0.7905641 | 1.197252 | 20.64227 | 0.9465041
93 | 0.7937778 | 1.197252 | 20.64227 | 0.9503517
94 | 0.7953846 | 1.189375 | 20.50646 | 0.9460105
95 | 0.7985983 | 1.181498 | 20.37066 | 0.9435425
96 | 0.801812 | 1.165745 | 20.09905 | 0.9347082
97 | 0.8066325 | 1.149992 | 19.82744 | 0.9276206
98 | 0.811453 | 1.134238 | 19.55583 | 0.9203811
99 | 0.8146667 | 1.118485 | 19.28422 | 0.9111924
100 | 0.8162735 | 1.110608 | 19.14842 | 0.9065602
101 | 0.8194872 | 1.094855 | 18.87681 | 0.8972197
102 | 0.8227009 | 1.086978 | 18.74101 | 0.894258
103 | 0.8243077 | 1.079102 | 18.6052 | 0.8895119
104 | 0.8275214 | 1.071225 | 18.4694 | 0.8864616
105 | 0.8291282 | 1.063348 | 18.33359 | 0.8816522
106 | 0.8323419 | 1.055472 | 18.19779 | 0.8785134
107 | 0.8339487 | 1.047595 | 18.06198 | 0.8736406
108 | 0.8355556 | 1.039718 | 17.92618 | 0.8687425
109 | 0.8371624 | 1.031842 | 17.79038 | 0.8638191
110 | 0.8387692 | 1.031842 | 17.79038 | 0.8654771
111 | 0.8403761 | 1.023965 | 17.65457 | 0.8605158
112 | 0.8435897 | 1.016088 | 17.51877 | 0.8571618
113 | 0.8451966 | 1.000335 | 17.24716 | 0.8454799
114 | 0.8468034 | 0.9924585 | 17.11135 | 0.8404173
115 | 0.8500171 | 0.9845819 | 16.97555 | 0.8369114
116 | 0.8516239 | 0.9767052 | 16.83975 | 0.8317855
117 | 0.8532308 | 0.9767052 | 16.83975 | 0.8333549
118 | 0.8548376 | 0.9609519 | 16.56814 | 0.8214578
119 | 0.8548376 | 0.9609519 | 16.56814 | 0.8214578
120 | 0.8564444 | 0.9530752 | 16.43233 | 0.816256
121 | 0.8596581 | 0.9451986 | 16.29653 | 0.8125476
122 | 0.8596581 | 0.9373219 | 16.16072 | 0.8057764
123 | 0.861265 | 0.9373219 | 16.16072 | 0.8072825
124 | 0.8628718 | 0.9294453 | 16.02492 | 0.8019921
125 | 0.8644786 | 0.9294453 | 16.02492 | 0.8034856
126 | 0.8660855 | 0.9215686 | 15.88911 | 0.7981572
127 | 0.8660855 | 0.913692 | 15.75331 | 0.7913353
128 | 0.8837607 | 0.7640355 | 13.17303 | 0.6752246
129 | 0.9014359 | 0.638009 | 11.00016 | 0.5751243
130 | 0.9142906 | 0.5356125 | 9.234699 | 0.4897055
131 | 0.9255385 | 0.4489693 | 7.740851 | 0.4155384
132 | 0.9351795 | 0.3859561 | 6.654415 | 0.3609382
133 | 0.9432137 | 0.3229429 | 5.56798 | 0.3046041
134 | 0.9512479 | 0.2678063 | 4.617349 | 0.2547501
135 | 0.9560684 | 0.228423 | 3.938327 | 0.218388
136 | 0.9608889 | 0.1890397 | 3.259305 | 0.1816462
137 | 0.9673162 | 0.1575331 | 2.716088 | 0.1523843
138 | 0.9705299 | 0.1339031 | 2.308675 | 0.129957
139 | 0.9753504 | 0.1181498 | 2.037066 | 0.1152375
140 | 0.9785641 | 0.09451986 | 1.629653 | 0.09249374
141 | 0.9801709 | 0.07876655 | 1.358044 | 0.07720468
142 | 0.9817778 | 0.07088989 | 1.22224 | 0.06959812
143 | 0.9849915 | 0.05513658 | 0.9506308 | 0.05430906
144 | 0.9865983 | 0.04725993 | 0.8148264 | 0.04662657
145 | 0.9882051 | 0.03938327 | 0.679022 | 0.03891875
146 | 0.989812 | 0.03150662 | 0.5432176 | 0.03118563
147 | 0.9914188 | 0.03150662 | 0.5432176 | 0.03123626
148 | 0.9930256 | 0.02362996 | 0.4074132 | 0.02346516
149 | 0.9946325 | 0.02362996 | 0.4074132 | 0.02350313
150 | 0.9946325 | 0.02362996 | 0.4074132 | 0.02350313
151 | 0.9962393 | 0.01575331 | 0.2716088 | 0.01569407
152 | 0.9962393 | 0.01575331 | 0.2716088 | 0.01569407
153 | 0.9978462 | 0.01575331 | 0.2716088 | 0.01571938
154 | 0.9978462 | 0.007876655 | 0.1358044 | 0.00785969
155 | 0.9978462 | 0.007876655 | 0.1358044 | 0.00785969
156 | 0.9978462 | 0.007876655 | 0.1358044 | 0.00785969
157 | 0.999453 | 0.007876655 | 0.1358044 | 0.007872346
158 | 0.999453 | 0.007876655 | 0.1358044 | 0.007872346
159 | 0.999453 | 0.007876655 | 0.1358044 | 0.007872346
160 | 0.999453 | 0.007876655 | 0.1358044 | 0.007872346
161 | 1.00106 | 0.007876655 | 0.1358044 | 0.007885003
162 | 0.999453 | 0 | 0 | 0
163 | 1.00106 | 0 | 0 | 0
164 | 1.002667 | 0 | 0 | 0
165 | 1.002667 | 0 | 0 | 0
166 | 1.00106 | 0 | 0 | 0
167 | 1.002667 | 0 | 0 | 0
168 | 1.002667 | 0.007876655 | 0.1358044 | 0.007897659
169 | 1.002667 | 0 | 0 | 0
170 | 1.002667 | 0 | 0 | 0
171 | 1.002667 | 0 | 0 | 0
172 | 1.004274 | 0 | 0 | 0
173 | 1.002667 | 0 | 0 | 0
174 | 1.004274 | 0 | 0 | 0
175 | 1.004274 | 0 | 0 | 0
176 | 1.004274 | 0 | 0 | 0
177 | 1.002667 | 0 | 0 | 0
178 | 1.004274 | 0 | 0 | 0
179 | 1.004274 | 0 | 0 | 0
180 | 1.004274 | 0 | 0 | 0
181 | 1.004274 | 0 | 0 | 0
182 | 1.00588 | 0 | 0 | 0
183 | 1.00588 | 0 | 0 | 0
184 | 1.004274 | 0 | 0 | 0
185 | 1.004274 | 0 | 0 | 0
186 | 1.004274 | 0 | 0 | 0
187 | 1.004274 | 0 | 0 | 0
188 | 1.00588 | 0 | 0 | 0
189 | 1.004274 | 0 | 0 | 0
190 | 1.00588 | 0 | 0 | 0
191 | 1.00588 | 0 | 0 | 0
192 | 1.00588 | 0 | 0 | 0
193 | 1.00588 | 0 | 0 | 0
194 | 1.00588 | 0 | 0 | 0
195 | 1.00588 | 0 | 0 | 0
196 | 1.00588 | 0 | 0 | 0
197 | 1.00588 | 0 | 0 | 0
198 | 1.00588 | 0 | 0 | 0
199 | 1.00588 | 0 | 0 | 0
200 | 1.00588 | 0 | 0 | 0
201 | 1.00588 | 0 | 0 | 0
202 | 1.00588 | 0 | 0 | 0
203 | 1.00588 | 0 | 0 | 0
204 | 1.00588 | 0 | 0 | 0
205 | 1.00588 | 0 | 0 | 0
206 | 1.00588 | 0 | 0 | 0
207 | 1.00588 | 0 | 0 | 0
208 | 1.007487 | 0 | 0 | 0
209 | 1.00588 | 0 | 0 | 0
210 | 1.007487 | 0 | 0 | 0
211 | 1.00588 | 0 | 0 | 0
212 | 1.00588 | 0 | 0 | 0
213 | 1.007487 | 0 | 0 | 0
214 | 1.007487 | 0 | 0 | 0
215 | 1.007487 | 0 | 0 | 0
216 | 1.007487 | 0 | 0 | 0
217 | 1.00588 | 0 | 0 | 0
218 | 1.00588 | 0 | 0 | 0
219 | 1.00588 | 0 | 0 | 0
220 | 1.00588 | 0 | 0 | 0
221 | 1.007487 | 0 | 0 | 0
222 | 1.00588 | 0 | 0 | 0
223 | 1.007487 | 0 | 0 | 0
224 | 1.007487 | 0 | 0 | 0
225 | 1.007487 | 0 | 0 | 0
226 | 1.007487 | 0 | 0 | 0
227 | 1.00588 | 0 | 0 | 0
228 | 1.00588 | 0 | 0 | 0
229 | 1.007487 | 0 | 0 | 0
230 | 1.007487 | 0 | 0 | 0
231 | 1.007487 | 0 | 0 | 0
232 | 1.007487 | 0 | 0 | 0
233 | 1.007487 | 0 | 0 | 0
234 | 1.007487 | 0 | 0 | 0
235 | 1.007487 | 0 | 0 | 0
236 | 1.007487 | 0 | 0 | 0
237 | 1.00588 | 0 | 0 | 0
238 | 1.007487 | 0 | 0 | 0
239 | 1.007487 | 0 | 0 | 0
240 | 1.007487 | 0 | 0 | 0
241 | 1.007487 | 0 | 0 | 0
242 | 1.007487 | 0 | 0 | 0
243 | 1.007487 | 0 | 0 | 0
244 | 1.007487 | 0 | 0 | 0
245 | 1.007487 | 0 | 0 | 0
246 | 1.007487 | 0 | 0 | 0
247 | 1.007487 | 0 | 0 | 0
248 | 1.007487 | 0 | 0 | 0
249 | 1.007487 | 0 | 0 | 0
250 | 1.007487 | 0 | 0 | 0
251 | 1.007487 | 0 | 0 | 0
252 | 1.007487 | 0 | 0 | 0
253 | 1.007487 | 0 | 0 | 0
254 | 1.007487 | 0 | 0 | 0
255 | 1.007487 | 0 | 0 | 0