## Summary
0
Time | 2023-10-21 15:00
ID | X018_Payload2_FinalCurves
Pixel | 1
Pixel Area | 0.058
Irradiance | 100
Panel Temperature | 0
Voc | 0.9383932
Isc | 1.622591
Vmp | 0.7680684
Imp | 1.465058
Pmp | 1.125265
FF | 0.7390277
Eff | 0.1940111
Dir | Forward

## Data
| Voltage | Current | Current Density | Power
0 | 0.9383932 | 0.007876655 | 0.1358044 | 0.007391399
1 | 0.94 | 0.007876655 | 0.1358044 | 0.007404056
2 | 0.9416068 | 0.007876655 | 0.1358044 | 0.007416712
3 | 0.9432137 | 0.007876655 | 0.1358044 | 0.007429369
4 | 0.9448205 | 0.007876655 | 0.1358044 | 0.007442025
5 | 0.9464274 | 0.007876655 | 0.1358044 | 0.007454682
6 | 0.9480342 | 0.007876655 | 0.1358044 | 0.007467338
7 | 0.949641 | 0 | 0 | 0
8 | 0.9512479 | 0.007876655 | 0.1358044 | 0.007492651
9 | 0.9528547 | 0 | 0 | 0
10 | 0.9544615 | 0.007876655 | 0.1358044 | 0.007517964
11 | 0.9544615 | 0 | 0 | 0
12 | 0.9560684 | 0 | 0 | 0
13 | 0.9576752 | 0 | 0 | 0
14 | 0.9576752 | 0 | 0 | 0
15 | 0.9592821 | 0 | 0 | 0
16 | 0.9592821 | 0 | 0 | 0
17 | 0.9608889 | 0.007876655 | 0.1358044 | 0.00756859
18 | 0.9608889 | 0 | 0 | 0
19 | 0.9624957 | 0 | 0 | 0
20 | 0.9624957 | 0 | 0 | 0
21 | 0.9641026 | 0 | 0 | 0
22 | 0.9641026 | 0 | 0 | 0
23 | 0.9641026 | 0 | 0 | 0
24 | 0.9641026 | 0 | 0 | 0
25 | 0.9657094 | 0 | 0 | 0
26 | 0.9657094 | 0 | 0 | 0
27 | 0.9657094 | 0 | 0 | 0
28 | 0.9673162 | 0 | 0 | 0
29 | 0.9673162 | 0 | 0 | 0
30 | 0.9673162 | 0 | 0 | 0
31 | 0.9673162 | 0 | 0 | 0
32 | 0.9689231 | 0 | 0 | 0
33 | 0.9689231 | 0 | 0 | 0
34 | 0.9689231 | 0 | 0 | 0
35 | 0.9689231 | 0 | 0 | 0
36 | 0.9705299 | 0 | 0 | 0
37 | 0.9705299 | 0 | 0 | 0
38 | 0.9705299 | 0 | 0 | 0
39 | 0.9705299 | 0 | 0 | 0
40 | 0.9705299 | 0 | 0 | 0
41 | 0.9721368 | 0 | 0 | 0
42 | 0.9721368 | 0 | 0 | 0
43 | 0.9721368 | 0 | 0 | 0
44 | 0.9721368 | 0 | 0 | 0
45 | 0.9721368 | 0 | 0 | 0
46 | 0.9721368 | 0 | 0 | 0
47 | 0.9737436 | 0 | 0 | 0
48 | 0.9737436 | 0 | 0 | 0
49 | 0.9721368 | 0 | 0 | 0
50 | 0.9737436 | 0 | 0 | 0
51 | 0.9737436 | 0 | 0 | 0
52 | 0.9737436 | 0 | 0 | 0
53 | 0.9737436 | 0 | 0 | 0
54 | 0.9753504 | 0 | 0 | 0
55 | 0.9737436 | 0 | 0 | 0
56 | 0.9753504 | 0 | 0 | 0
57 | 0.9753504 | 0 | 0 | 0
58 | 0.9737436 | 0 | 0 | 0
59 | 0.9753504 | 0 | 0 | 0
60 | 0.9753504 | 0 | 0 | 0
61 | 0.9737436 | 0 | 0 | 0
62 | 0.9753504 | 0 | 0 | 0
63 | 0.9753504 | 0 | 0 | 0
64 | 0.9753504 | 0 | 0 | 0
65 | 0.9753504 | 0 | 0 | 0
66 | 0.9753504 | 0 | 0 | 0
67 | 0.9753504 | 0 | 0 | 0
68 | 0.9753504 | 0 | 0 | 0
69 | 0.9753504 | 0 | 0 | 0
70 | 0.9753504 | 0 | 0 | 0
71 | 0.9753504 | 0 | 0 | 0
72 | 0.9753504 | 0 | 0 | 0
73 | 0.9769573 | 0 | 0 | 0
74 | 0.9753504 | 0 | 0 | 0
75 | 0.9753504 | 0 | 0 | 0
76 | 0.9753504 | 0 | 0 | 0
77 | 0.9769573 | 0 | 0 | 0
78 | 0.9769573 | 0 | 0 | 0
79 | 0.9769573 | 0 | 0 | 0
80 | 0.9769573 | 0 | 0 | 0
81 | 0.9769573 | 0 | 0 | 0
82 | 0.9769573 | 0 | 0 | 0
83 | 0.9769573 | 0 | 0 | 0
84 | 0.9769573 | 0 | 0 | 0
85 | 0.9769573 | 0 | 0 | 0
86 | 0.9769573 | 0 | 0 | 0
87 | 0.9769573 | 0 | 0 | 0
88 | 0.9769573 | 0 | 0 | 0
89 | 0.9769573 | 0 | 0 | 0
90 | 0.9769573 | 0 | 0 | 0
91 | 0.9769573 | 0 | 0 | 0
92 | 0.9769573 | 0 | 0 | 0
93 | 0.9785641 | 0 | 0 | 0
94 | 0.9769573 | 0 | 0 | 0
95 | 0.9769573 | 0 | 0 | 0
96 | 0.9769573 | 0 | 0 | 0
97 | 0.9769573 | 0 | 0 | 0
98 | 0.9769573 | 0 | 0 | 0
99 | 0.9785641 | 0 | 0 | 0
100 | 0.9785641 | 0 | 0 | 0
101 | 0.9785641 | 0 | 0 | 0
102 | 0.9785641 | 0 | 0 | 0
103 | 0.9769573 | 0 | 0 | 0
104 | 0.9769573 | 0 | 0 | 0
105 | 0.9785641 | 0 | 0 | 0
106 | 0.9785641 | 0 | 0 | 0
107 | 0.9785641 | 0 | 0 | 0
108 | 0.9785641 | 0 | 0 | 0
109 | 0.9785641 | 0 | 0 | 0
110 | 0.9785641 | 0 | 0 | 0
111 | 0.9785641 | 0 | 0 | 0
112 | 0.9785641 | 0 | 0 | 0
113 | 0.9785641 | 0 | 0 | 0
114 | 0.9785641 | 0 | 0 | 0
115 | 0.9785641 | 0 | 0 | 0
116 | 0.9785641 | 0 | 0 | 0
117 | 0.9785641 | 0 | 0 | 0
118 | 0.9785641 | 0 | 0 | 0
119 | 0.9785641 | 0 | 0 | 0
120 | 0.9785641 | 0 | 0 | 0
121 | 0.9785641 | 0 | 0 | 0
122 | 0.9785641 | 0 | 0 | 0
123 | 0.9785641 | 0 | 0 | 0
124 | 0.9785641 | 0 | 0 | 0
125 | 0.9785641 | 0 | 0 | 0
126 | 0.9785641 | 0 | 0 | 0
127 | 0.9785641 | 0 | 0 | 0
128 | 0.9657094 | 0.1575331 | 2.716088 | 0.1521312
129 | 0.9544615 | 0.2914362 | 5.024763 | 0.2781647
130 | 0.9448205 | 0.3938327 | 6.79022 | 0.3721013
131 | 0.9351795 | 0.480476 | 8.284068 | 0.4493313
132 | 0.9271453 | 0.5513658 | 9.506308 | 0.5111963
133 | 0.9207179 | 0.6143791 | 10.59274 | 0.5656699
134 | 0.9158974 | 0.661639 | 11.40757 | 0.6059935
135 | 0.9110769 | 0.7010223 | 12.08659 | 0.6386852
136 | 0.9062564 | 0.7404056 | 12.76561 | 0.6709973
137 | 0.9030427 | 0.7719122 | 13.30883 | 0.6970697
138 | 0.8998291 | 0.7955421 | 13.71624 | 0.7158519
139 | 0.8966154 | 0.8191721 | 14.12366 | 0.7344823
140 | 0.8934017 | 0.8428021 | 14.53107 | 0.7529608
141 | 0.8917949 | 0.8585554 | 14.80268 | 0.7656553
142 | 0.890188 | 0.8743087 | 15.07429 | 0.7782991
143 | 0.8869744 | 0.890062 | 15.3459 | 0.7894622
144 | 0.8853675 | 0.9058153 | 15.61751 | 0.8019795
145 | 0.8837607 | 0.9215686 | 15.88911 | 0.8144461
146 | 0.8821538 | 0.9373219 | 16.16072 | 0.8268622
147 | 0.880547 | 0.9451986 | 16.29653 | 0.8322918
148 | 0.8789402 | 0.9609519 | 16.56814 | 0.8446192
149 | 0.8773333 | 0.9688286 | 16.70394 | 0.8499856
150 | 0.8757265 | 0.9767052 | 16.83975 | 0.8553266
151 | 0.8741197 | 0.9845819 | 16.97555 | 0.8606424
152 | 0.8725128 | 1.000335 | 17.24716 | 0.8728053
153 | 0.8725128 | 1.008212 | 17.38296 | 0.8796777
154 | 0.870906 | 1.016088 | 17.51877 | 0.8849175
155 | 0.8692991 | 1.023965 | 17.65457 | 0.890132
156 | 0.8676923 | 1.031842 | 17.79038 | 0.8953212
157 | 0.8660855 | 1.039718 | 17.92618 | 0.900485
158 | 0.8644786 | 1.047595 | 18.06198 | 0.9056236
159 | 0.8628718 | 1.055472 | 18.19779 | 0.9107368
160 | 0.861265 | 1.071225 | 18.4694 | 0.9226086
161 | 0.8580513 | 1.086978 | 18.74101 | 0.9326832
162 | 0.8564444 | 1.110608 | 19.14842 | 0.9511743
163 | 0.8548376 | 1.118485 | 19.28422 | 0.956123
164 | 0.8516239 | 1.126362 | 19.42003 | 0.9592365
165 | 0.8500171 | 1.142115 | 19.69164 | 0.9708172
166 | 0.8484103 | 1.149992 | 19.82744 | 0.9756647
167 | 0.8468034 | 1.165745 | 20.09905 | 0.9871568
168 | 0.8451966 | 1.173622 | 20.23485 | 0.991941
169 | 0.8419829 | 1.189375 | 20.50646 | 1.001433
170 | 0.8403761 | 1.197252 | 20.64227 | 1.006142
171 | 0.8387692 | 1.213005 | 20.91388 | 1.017431
172 | 0.8371624 | 1.213005 | 20.91388 | 1.015482
173 | 0.8355556 | 1.228758 | 21.18549 | 1.026696
174 | 0.8323419 | 1.236635 | 21.32129 | 1.029303
175 | 0.830735 | 1.244511 | 21.45709 | 1.033859
176 | 0.8291282 | 1.268141 | 21.86451 | 1.051452
177 | 0.8243077 | 1.276018 | 22.00031 | 1.051832
178 | 0.821094 | 1.291771 | 22.27192 | 1.060666
179 | 0.8178803 | 1.299648 | 22.40773 | 1.062957
180 | 0.8162735 | 1.315401 | 22.67933 | 1.073727
181 | 0.8130598 | 1.331155 | 22.95094 | 1.082308
182 | 0.811453 | 1.339031 | 23.08675 | 1.086561
183 | 0.8082393 | 1.346908 | 23.22255 | 1.088624
184 | 0.8050256 | 1.362661 | 23.49416 | 1.096977
185 | 0.801812 | 1.370538 | 23.62996 | 1.098914
186 | 0.7985983 | 1.386291 | 23.90157 | 1.10709
187 | 0.7953846 | 1.394168 | 24.03738 | 1.1089
188 | 0.7921709 | 1.402045 | 24.17318 | 1.110659
189 | 0.7889573 | 1.409921 | 24.30899 | 1.112368
190 | 0.7857436 | 1.417798 | 24.44479 | 1.114026
191 | 0.7809231 | 1.433551 | 24.7164 | 1.119493
192 | 0.7744957 | 1.449305 | 24.98801 | 1.12248
193 | 0.7680684 | 1.465058 | 25.25962 | 1.125265
194 | 0.761641 | 1.472934 | 25.39542 | 1.121847
195 | 0.7552137 | 1.488688 | 25.66703 | 1.124277
196 | 0.7487863 | 1.496564 | 25.80284 | 1.120607
197 | 0.742359 | 1.504441 | 25.93864 | 1.116835
198 | 0.7359316 | 1.520194 | 26.21025 | 1.118759
199 | 0.7311111 | 1.520194 | 26.21025 | 1.111431
200 | 0.7230769 | 1.528071 | 26.34605 | 1.104913
201 | 0.7150427 | 1.543824 | 26.61766 | 1.1039
202 | 0.7070085 | 1.543824 | 26.61766 | 1.091497
203 | 0.7005812 | 1.551701 | 26.75347 | 1.087093
204 | 0.692547 | 1.559578 | 26.88927 | 1.080081
205 | 0.6845128 | 1.559578 | 26.88927 | 1.067551
206 | 0.6780855 | 1.567454 | 27.02507 | 1.062868
207 | 0.6716581 | 1.575331 | 27.16088 | 1.058084
208 | 0.6571966 | 1.575331 | 27.16088 | 1.035302
209 | 0.6443419 | 1.583208 | 27.29668 | 1.020127
210 | 0.633094 | 1.583208 | 27.29668 | 1.002319
211 | 0.6218462 | 1.591084 | 27.43249 | 0.9894097
212 | 0.6105983 | 1.591084 | 27.43249 | 0.9715134
213 | 0.6025641 | 1.591084 | 27.43249 | 0.9587303
214 | 0.5929231 | 1.598961 | 27.56829 | 0.9480608
215 | 0.5832821 | 1.598961 | 27.56829 | 0.9326452
216 | 0.5720342 | 1.598961 | 27.56829 | 0.9146603
217 | 0.5607863 | 1.606838 | 27.7041 | 0.9010926
218 | 0.5495385 | 1.606838 | 27.7041 | 0.8830191
219 | 0.5398974 | 1.606838 | 27.7041 | 0.8675275
220 | 0.5302564 | 1.606838 | 27.7041 | 0.8520359
221 | 0.5206154 | 1.614714 | 27.8399 | 0.8406451
222 | 0.5109744 | 1.614714 | 27.8399 | 0.8250776
223 | 0.5013333 | 1.614714 | 27.8399 | 0.8095101
224 | 0.4804444 | 1.614714 | 27.8399 | 0.7757805
225 | 0.4595556 | 1.614714 | 27.8399 | 0.7420509
226 | 0.4402735 | 1.614714 | 27.8399 | 0.7109159
227 | 0.4242051 | 1.614714 | 27.8399 | 0.6849701
228 | 0.4097436 | 1.614714 | 27.8399 | 0.6616188
229 | 0.3936752 | 1.614714 | 27.8399 | 0.635673
230 | 0.3808205 | 1.622591 | 27.97571 | 0.6179159
231 | 0.3679658 | 1.614714 | 27.8399 | 0.5941596
232 | 0.3535043 | 1.622591 | 27.97571 | 0.5735928
233 | 0.3406496 | 1.622591 | 27.97571 | 0.5527349
234 | 0.3277949 | 1.622591 | 27.97571 | 0.531877
235 | 0.3149402 | 1.622591 | 27.97571 | 0.5110191
236 | 0.3020855 | 1.622591 | 27.97571 | 0.4901611
237 | 0.2908376 | 1.622591 | 27.97571 | 0.4719105
238 | 0.2811966 | 1.622591 | 27.97571 | 0.456267
239 | 0.2699487 | 1.622591 | 27.97571 | 0.4380163
240 | 0.2538803 | 1.622591 | 27.97571 | 0.4119439
241 | 0.237812 | 1.622591 | 27.97571 | 0.3858715
242 | 0.2233504 | 1.622591 | 27.97571 | 0.3624064
243 | 0.2104957 | 1.622591 | 27.97571 | 0.3415485
244 | 0.1960342 | 1.622591 | 27.97571 | 0.3180833
245 | 0.1847863 | 1.622591 | 27.97571 | 0.2998326
246 | 0.1719316 | 1.622591 | 27.97571 | 0.2789747
247 | 0.1606838 | 1.622591 | 27.97571 | 0.260724
248 | 0.1478291 | 1.622591 | 27.97571 | 0.2398661
249 | 0.1349744 | 1.622591 | 27.97571 | 0.2190082
250 | 0.1237265 | 1.622591 | 27.97571 | 0.2007575
251 | 0.1124786 | 1.622591 | 27.97571 | 0.1825068
252 | 0.1012308 | 1.622591 | 27.97571 | 0.1642561
253 | 0.08998291 | 1.622591 | 27.97571 | 0.1460054
254 | 0.08034188 | 1.622591 | 27.97571 | 0.130362
255 | 0.06909402 | 1.622591 | 27.97571 | 0.1121113