## Summary
0
Time | 2023-10-21 15:01
ID | X018_Payload2_FinalCurves
Pixel | 2
Pixel Area | 0.058
Irradiance | 100
Panel Temperature | 0
Voc | 0.94
Isc | 1.598961
Vmp | 0.7857436
Imp | 1.425675
Pmp | 1.120215
FF | 0.7453075
Eff | 0.1931405
Dir | Forward

## Data
| Voltage | Current | Current Density | Power
0 | 0.94 | 0 | 0 | 0
1 | 0.94 | 0 | 0 | 0
2 | 0.9416068 | 0 | 0 | 0
3 | 0.9416068 | 0 | 0 | 0
4 | 0.9416068 | 0 | 0 | 0
5 | 0.9416068 | 0 | 0 | 0
6 | 0.9432137 | 0 | 0 | 0
7 | 0.9448205 | 0 | 0 | 0
8 | 0.9448205 | 0 | 0 | 0
9 | 0.9464274 | 0 | 0 | 0
10 | 0.9464274 | 0 | 0 | 0
11 | 0.9464274 | 0 | 0 | 0
12 | 0.9480342 | 0 | 0 | 0
13 | 0.9480342 | 0 | 0 | 0
14 | 0.949641 | 0 | 0 | 0
15 | 0.949641 | 0 | 0 | 0
16 | 0.9512479 | 0 | 0 | 0
17 | 0.9512479 | 0 | 0 | 0
18 | 0.9528547 | 0 | 0 | 0
19 | 0.9528547 | 0 | 0 | 0
20 | 0.9544615 | 0 | 0 | 0
21 | 0.9544615 | 0 | 0 | 0
22 | 0.9544615 | 0 | 0 | 0
23 | 0.9544615 | 0 | 0 | 0
24 | 0.9560684 | 0 | 0 | 0
25 | 0.9560684 | 0 | 0 | 0
26 | 0.9576752 | 0 | 0 | 0
27 | 0.9576752 | 0 | 0 | 0
28 | 0.9576752 | 0 | 0 | 0
29 | 0.9592821 | 0 | 0 | 0
30 | 0.9592821 | 0 | 0 | 0
31 | 0.9592821 | 0 | 0 | 0
32 | 0.9592821 | 0 | 0 | 0
33 | 0.9592821 | 0 | 0 | 0
34 | 0.9592821 | 0 | 0 | 0
35 | 0.9608889 | 0 | 0 | 0
36 | 0.9608889 | 0 | 0 | 0
37 | 0.9624957 | 0 | 0 | 0
38 | 0.9608889 | 0 | 0 | 0
39 | 0.9624957 | 0 | 0 | 0
40 | 0.9624957 | 0 | 0 | 0
41 | 0.9624957 | 0 | 0 | 0
42 | 0.9624957 | 0 | 0 | 0
43 | 0.9624957 | 0 | 0 | 0
44 | 0.9624957 | 0 | 0 | 0
45 | 0.9641026 | 0 | 0 | 0
46 | 0.9641026 | 0 | 0 | 0
47 | 0.9641026 | 0 | 0 | 0
48 | 0.9641026 | 0 | 0 | 0
49 | 0.9641026 | 0 | 0 | 0
50 | 0.9657094 | 0 | 0 | 0
51 | 0.9641026 | 0 | 0 | 0
52 | 0.9657094 | 0 | 0 | 0
53 | 0.9657094 | 0 | 0 | 0
54 | 0.9657094 | 0 | 0 | 0
55 | 0.9657094 | 0 | 0 | 0
56 | 0.9657094 | 0 | 0 | 0
57 | 0.9657094 | 0 | 0 | 0
58 | 0.9657094 | 0 | 0 | 0
59 | 0.9657094 | 0 | 0 | 0
60 | 0.9657094 | 0 | 0 | 0
61 | 0.9657094 | 0 | 0 | 0
62 | 0.9673162 | 0 | 0 | 0
63 | 0.9673162 | 0 | 0 | 0
64 | 0.9673162 | 0 | 0 | 0
65 | 0.9673162 | 0 | 0 | 0
66 | 0.9673162 | 0 | 0 | 0
67 | 0.9673162 | 0 | 0 | 0
68 | 0.9673162 | 0 | 0 | 0
69 | 0.9673162 | 0 | 0 | 0
70 | 0.9673162 | 0 | 0 | 0
71 | 0.9673162 | 0 | 0 | 0
72 | 0.9673162 | 0 | 0 | 0
73 | 0.9689231 | 0 | 0 | 0
74 | 0.9689231 | 0 | 0 | 0
75 | 0.9689231 | 0 | 0 | 0
76 | 0.9689231 | 0 | 0 | 0
77 | 0.9673162 | 0 | 0 | 0
78 | 0.9689231 | 0 | 0 | 0
79 | 0.9689231 | 0 | 0 | 0
80 | 0.9689231 | 0 | 0 | 0
81 | 0.9689231 | 0 | 0 | 0
82 | 0.9689231 | 0 | 0 | 0
83 | 0.9689231 | 0 | 0 | 0
84 | 0.9689231 | 0 | 0 | 0
85 | 0.9689231 | 0 | 0 | 0
86 | 0.9689231 | 0 | 0 | 0
87 | 0.9689231 | 0 | 0 | 0
88 | 0.9689231 | 0 | 0 | 0
89 | 0.9689231 | 0 | 0 | 0
90 | 0.9705299 | 0 | 0 | 0
91 | 0.9689231 | 0 | 0 | 0
92 | 0.9705299 | 0 | 0 | 0
93 | 0.9705299 | 0 | 0 | 0
94 | 0.9705299 | 0 | 0 | 0
95 | 0.9705299 | 0 | 0 | 0
96 | 0.9705299 | 0 | 0 | 0
97 | 0.9705299 | 0 | 0 | 0
98 | 0.9705299 | 0 | 0 | 0
99 | 0.9705299 | 0 | 0 | 0
100 | 0.9705299 | 0 | 0 | 0
101 | 0.9705299 | 0 | 0 | 0
102 | 0.9705299 | 0 | 0 | 0
103 | 0.9705299 | 0 | 0 | 0
104 | 0.9705299 | 0 | 0 | 0
105 | 0.9705299 | 0 | 0 | 0
106 | 0.9705299 | 0 | 0 | 0
107 | 0.9705299 | 0 | 0 | 0
108 | 0.9705299 | 0 | 0 | 0
109 | 0.9705299 | 0 | 0 | 0
110 | 0.9705299 | 0 | 0 | 0
111 | 0.9705299 | 0 | 0 | 0
112 | 0.9705299 | 0 | 0 | 0
113 | 0.9705299 | 0 | 0 | 0
114 | 0.9705299 | 0 | 0 | 0
115 | 0.9721368 | 0 | 0 | 0
116 | 0.9721368 | 0 | 0 | 0
117 | 0.9721368 | 0 | 0 | 0
118 | 0.9721368 | 0 | 0 | 0
119 | 0.9721368 | 0 | 0 | 0
120 | 0.9721368 | 0 | 0 | 0
121 | 0.9721368 | 0 | 0 | 0
122 | 0.9721368 | 0 | 0 | 0
123 | 0.9721368 | 0 | 0 | 0
124 | 0.9721368 | 0 | 0 | 0
125 | 0.9721368 | 0 | 0 | 0
126 | 0.9721368 | 0 | 0 | 0
127 | 0.9721368 | 0 | 0 | 0
128 | 0.9608889 | 0.1575331 | 2.716088 | 0.1513718
129 | 0.9512479 | 0.2914362 | 5.024763 | 0.2772281
130 | 0.9416068 | 0.4017094 | 6.926024 | 0.3782523
131 | 0.9351795 | 0.4883526 | 8.419873 | 0.4566973
132 | 0.9271453 | 0.5592425 | 9.642112 | 0.5184991
133 | 0.9223248 | 0.6143791 | 10.59274 | 0.5666571
134 | 0.9175043 | 0.6695157 | 11.54337 | 0.6142835
135 | 0.9142906 | 0.7088989 | 12.2224 | 0.6481396
136 | 0.9094701 | 0.7482822 | 12.90142 | 0.6805403
137 | 0.9062564 | 0.7797888 | 13.44464 | 0.7066886
138 | 0.9030427 | 0.8034188 | 13.85205 | 0.7255215
139 | 0.9014359 | 0.8270488 | 14.25946 | 0.7455314
140 | 0.8982222 | 0.8506787 | 14.66687 | 0.7640985
141 | 0.8966154 | 0.866432 | 14.93848 | 0.7768563
142 | 0.8950085 | 0.890062 | 15.3459 | 0.7966131
143 | 0.8934017 | 0.8979387 | 15.4817 | 0.8022199
144 | 0.890188 | 0.913692 | 15.75331 | 0.8133577
145 | 0.8885812 | 0.9294453 | 16.02492 | 0.8258876
146 | 0.8885812 | 0.9451986 | 16.29653 | 0.8398857
147 | 0.8853675 | 0.9530752 | 16.43233 | 0.8438219
148 | 0.8853675 | 0.9688286 | 16.70394 | 0.8577693
149 | 0.8837607 | 0.9767052 | 16.83975 | 0.8631737
150 | 0.8821538 | 0.9845819 | 16.97555 | 0.8685527
151 | 0.880547 | 0.9924585 | 17.11135 | 0.8739064
152 | 0.8789402 | 1.008212 | 17.38296 | 0.8861579
153 | 0.8773333 | 1.016088 | 17.51877 | 0.8914483
154 | 0.8773333 | 1.023965 | 17.65457 | 0.8983588
155 | 0.8757265 | 1.031842 | 17.79038 | 0.9036112
156 | 0.8741197 | 1.039718 | 17.92618 | 0.9088383
157 | 0.8725128 | 1.047595 | 18.06198 | 0.9140402
158 | 0.8725128 | 1.055472 | 18.19779 | 0.9209126
159 | 0.870906 | 1.063348 | 18.33359 | 0.9260765
160 | 0.8692991 | 1.086978 | 18.74101 | 0.9449094
161 | 0.8660855 | 1.102732 | 19.01262 | 0.9550599
162 | 0.8628718 | 1.110608 | 19.14842 | 0.9583126
163 | 0.861265 | 1.126362 | 19.42003 | 0.9700958
164 | 0.8596581 | 1.142115 | 19.69164 | 0.9818284
165 | 0.8564444 | 1.157868 | 19.96325 | 0.9916499
166 | 0.8564444 | 1.165745 | 20.09905 | 0.9983958
167 | 0.8532308 | 1.173622 | 20.23485 | 1.00137
168 | 0.8516239 | 1.189375 | 20.50646 | 1.0129
169 | 0.8500171 | 1.197252 | 20.64227 | 1.017684
170 | 0.8468034 | 1.205128 | 20.77807 | 1.020507
171 | 0.8451966 | 1.220882 | 21.04968 | 1.031885
172 | 0.8435897 | 1.228758 | 21.18549 | 1.036568
173 | 0.8403761 | 1.236635 | 21.32129 | 1.039238
174 | 0.8387692 | 1.244511 | 21.45709 | 1.043858
175 | 0.8371624 | 1.252388 | 21.5929 | 1.048452
176 | 0.8339487 | 1.268141 | 21.86451 | 1.057565
177 | 0.830735 | 1.283895 | 22.13612 | 1.066576
178 | 0.8275214 | 1.299648 | 22.40773 | 1.075487
179 | 0.8243077 | 1.307525 | 22.54353 | 1.077803
180 | 0.821094 | 1.323278 | 22.81514 | 1.086536
181 | 0.8178803 | 1.331155 | 22.95094 | 1.088725
182 | 0.8146667 | 1.339031 | 23.08675 | 1.090864
183 | 0.811453 | 1.346908 | 23.22255 | 1.092953
184 | 0.8082393 | 1.362661 | 23.49416 | 1.101356
185 | 0.8034188 | 1.378415 | 23.76577 | 1.107444
186 | 0.8002051 | 1.386291 | 23.90157 | 1.109317
187 | 0.7969915 | 1.394168 | 24.03738 | 1.11114
188 | 0.7937778 | 1.402045 | 24.17318 | 1.112912
189 | 0.7889573 | 1.409921 | 24.30899 | 1.112368
190 | 0.7857436 | 1.425675 | 24.5806 | 1.120215
191 | 0.7809231 | 1.425675 | 24.5806 | 1.113342
192 | 0.7728889 | 1.441428 | 24.8522 | 1.114064
193 | 0.7648547 | 1.457181 | 25.12381 | 1.114532
194 | 0.7568205 | 1.465058 | 25.25962 | 1.108786
195 | 0.7503932 | 1.472934 | 25.39542 | 1.10528
196 | 0.742359 | 1.480811 | 25.53123 | 1.099293
197 | 0.7359316 | 1.488688 | 25.66703 | 1.095572
198 | 0.7295043 | 1.504441 | 25.93864 | 1.097496
199 | 0.7230769 | 1.504441 | 25.93864 | 1.087827
200 | 0.7134359 | 1.512318 | 26.07444 | 1.078942
201 | 0.7054017 | 1.520194 | 26.21025 | 1.072348
202 | 0.6973675 | 1.520194 | 26.21025 | 1.060134
203 | 0.6893333 | 1.528071 | 26.34605 | 1.05335
204 | 0.6812991 | 1.528071 | 26.34605 | 1.041074
205 | 0.673265 | 1.535948 | 26.48186 | 1.0341
206 | 0.6668376 | 1.535948 | 26.48186 | 1.024228
207 | 0.6588034 | 1.543824 | 26.61766 | 1.017077
208 | 0.6459487 | 1.543824 | 26.61766 | 0.9972314
209 | 0.633094 | 1.551701 | 26.75347 | 0.9823726
210 | 0.6218462 | 1.551701 | 26.75347 | 0.9649193
211 | 0.6105983 | 1.559578 | 26.88927 | 0.9522755
212 | 0.6009573 | 1.559578 | 26.88927 | 0.9372395
213 | 0.5913162 | 1.567454 | 27.02507 | 0.9268612
214 | 0.5816752 | 1.567454 | 27.02507 | 0.9117493
215 | 0.5720342 | 1.567454 | 27.02507 | 0.8966375
216 | 0.5607863 | 1.567454 | 27.02507 | 0.879007
217 | 0.5495385 | 1.575331 | 27.16088 | 0.865705
218 | 0.5382906 | 1.575331 | 27.16088 | 0.8479859
219 | 0.5286496 | 1.575331 | 27.16088 | 0.8327981
220 | 0.5206154 | 1.575331 | 27.16088 | 0.8201415
221 | 0.5093675 | 1.575331 | 27.16088 | 0.8024224
222 | 0.5013333 | 1.583208 | 27.29668 | 0.7937148
223 | 0.4916923 | 1.583208 | 27.29668 | 0.778451
224 | 0.4708034 | 1.583208 | 27.29668 | 0.7453796
225 | 0.4499145 | 1.583208 | 27.29668 | 0.7123081
226 | 0.4322393 | 1.583208 | 27.29668 | 0.6843246
227 | 0.4161709 | 1.583208 | 27.29668 | 0.658885
228 | 0.4001026 | 1.591084 | 27.43249 | 0.6365969
229 | 0.3872479 | 1.591084 | 27.43249 | 0.616144
230 | 0.3727863 | 1.591084 | 27.43249 | 0.5931345
231 | 0.3615385 | 1.591084 | 27.43249 | 0.5752382
232 | 0.3470769 | 1.591084 | 27.43249 | 0.5522286
233 | 0.3342222 | 1.591084 | 27.43249 | 0.5317757
234 | 0.3213675 | 1.591084 | 27.43249 | 0.5113228
235 | 0.3085128 | 1.591084 | 27.43249 | 0.4908699
236 | 0.297265 | 1.591084 | 27.43249 | 0.4729736
237 | 0.2860171 | 1.591084 | 27.43249 | 0.4550773
238 | 0.2763761 | 1.591084 | 27.43249 | 0.4397376
239 | 0.2651282 | 1.591084 | 27.43249 | 0.4218413
240 | 0.2490598 | 1.591084 | 27.43249 | 0.3962752
241 | 0.2329915 | 1.591084 | 27.43249 | 0.370709
242 | 0.2185299 | 1.598961 | 27.56829 | 0.3494208
243 | 0.2056752 | 1.598961 | 27.56829 | 0.3288666
244 | 0.1928205 | 1.591084 | 27.43249 | 0.3067937
245 | 0.1815726 | 1.591084 | 27.43249 | 0.2888974
246 | 0.1703248 | 1.598961 | 27.56829 | 0.2723427
247 | 0.1590769 | 1.598961 | 27.56829 | 0.2543578
248 | 0.1462222 | 1.598961 | 27.56829 | 0.2338036
249 | 0.1333675 | 1.598961 | 27.56829 | 0.2132495
250 | 0.1205128 | 1.598961 | 27.56829 | 0.1926953
251 | 0.1108718 | 1.598961 | 27.56829 | 0.1772797
252 | 0.09962393 | 1.598961 | 27.56829 | 0.1592948
253 | 0.08837607 | 1.598961 | 27.56829 | 0.1413099
254 | 0.07873504 | 1.598961 | 27.56829 | 0.1258943
255 | 0.06748718 | 1.598961 | 27.56829 | 0.1079094