## Summary
0
Time | 2023-10-21 15:01
ID | X018_Payload2_FinalCurves
Pixel | 3
Pixel Area | 0.058
Irradiance | 100
Panel Temperature | 0
Voc | 0.9480342
Isc | 1.591084
Vmp | 0.7600342
Imp | 1.449305
Pmp | 1.101521
FF | 0.7302567
Eff | 0.1899174
Dir | Forward

## Data
| Voltage | Current | Current Density | Power
0 | 0.9480342 | 0 | 0 | 0
1 | 0.949641 | 0 | 0 | 0
2 | 0.949641 | 0 | 0 | 0
3 | 0.9512479 | 0 | 0 | 0
4 | 0.9512479 | 0 | 0 | 0
5 | 0.9528547 | 0 | 0 | 0
6 | 0.9528547 | 0 | 0 | 0
7 | 0.9544615 | 0 | 0 | 0
8 | 0.9544615 | 0 | 0 | 0
9 | 0.9560684 | 0 | 0 | 0
10 | 0.9560684 | 0 | 0 | 0
11 | 0.9576752 | 0 | 0 | 0
12 | 0.9576752 | 0 | 0 | 0
13 | 0.9592821 | 0 | 0 | 0
14 | 0.9592821 | 0 | 0 | 0
15 | 0.9608889 | 0 | 0 | 0
16 | 0.9608889 | 0 | 0 | 0
17 | 0.9624957 | 0 | 0 | 0
18 | 0.9624957 | 0 | 0 | 0
19 | 0.9624957 | 0 | 0 | 0
20 | 0.9624957 | 0 | 0 | 0
21 | 0.9641026 | 0 | 0 | 0
22 | 0.9641026 | 0 | 0 | 0
23 | 0.9641026 | 0 | 0 | 0
24 | 0.9657094 | 0 | 0 | 0
25 | 0.9657094 | 0 | 0 | 0
26 | 0.9657094 | 0 | 0 | 0
27 | 0.9657094 | 0 | 0 | 0
28 | 0.9657094 | 0 | 0 | 0
29 | 0.9673162 | 0 | 0 | 0
30 | 0.9673162 | 0 | 0 | 0
31 | 0.9657094 | 0 | 0 | 0
32 | 0.9673162 | 0 | 0 | 0
33 | 0.9689231 | 0 | 0 | 0
34 | 0.9689231 | 0 | 0 | 0
35 | 0.9689231 | 0 | 0 | 0
36 | 0.9689231 | 0 | 0 | 0
37 | 0.9689231 | 0 | 0 | 0
38 | 0.9689231 | 0 | 0 | 0
39 | 0.9689231 | 0 | 0 | 0
40 | 0.9689231 | 0 | 0 | 0
41 | 0.9705299 | 0 | 0 | 0
42 | 0.9705299 | 0 | 0 | 0
43 | 0.9705299 | 0 | 0 | 0
44 | 0.9705299 | 0 | 0 | 0
45 | 0.9721368 | 0 | 0 | 0
46 | 0.9705299 | 0 | 0 | 0
47 | 0.9705299 | 0 | 0 | 0
48 | 0.9721368 | 0 | 0 | 0
49 | 0.9721368 | 0 | 0 | 0
50 | 0.9721368 | 0 | 0 | 0
51 | 0.9721368 | 0 | 0 | 0
52 | 0.9721368 | 0 | 0 | 0
53 | 0.9721368 | 0 | 0 | 0
54 | 0.9721368 | 0 | 0 | 0
55 | 0.9721368 | 0 | 0 | 0
56 | 0.9721368 | 0 | 0 | 0
57 | 0.9721368 | 0 | 0 | 0
58 | 0.9737436 | 0 | 0 | 0
59 | 0.9737436 | 0 | 0 | 0
60 | 0.9721368 | 0 | 0 | 0
61 | 0.9737436 | 0 | 0 | 0
62 | 0.9737436 | 0 | 0 | 0
63 | 0.9737436 | 0 | 0 | 0
64 | 0.9737436 | 0 | 0 | 0
65 | 0.9737436 | 0 | 0 | 0
66 | 0.9737436 | 0 | 0 | 0
67 | 0.9737436 | 0 | 0 | 0
68 | 0.9737436 | 0 | 0 | 0
69 | 0.9737436 | 0 | 0 | 0
70 | 0.9737436 | 0 | 0 | 0
71 | 0.9737436 | 0 | 0 | 0
72 | 0.9737436 | 0 | 0 | 0
73 | 0.9737436 | 0 | 0 | 0
74 | 0.9737436 | 0 | 0 | 0
75 | 0.9737436 | 0 | 0 | 0
76 | 0.9753504 | 0 | 0 | 0
77 | 0.9737436 | 0 | 0 | 0
78 | 0.9753504 | 0 | 0 | 0
79 | 0.9753504 | 0 | 0 | 0
80 | 0.9753504 | 0 | 0 | 0
81 | 0.9753504 | 0 | 0 | 0
82 | 0.9753504 | 0 | 0 | 0
83 | 0.9753504 | 0 | 0 | 0
84 | 0.9753504 | 0 | 0 | 0
85 | 0.9753504 | 0 | 0 | 0
86 | 0.9753504 | 0 | 0 | 0
87 | 0.9737436 | 0 | 0 | 0
88 | 0.9753504 | 0 | 0 | 0
89 | 0.9753504 | 0 | 0 | 0
90 | 0.9753504 | 0 | 0 | 0
91 | 0.9753504 | 0 | 0 | 0
92 | 0.9753504 | 0 | 0 | 0
93 | 0.9753504 | 0 | 0 | 0
94 | 0.9753504 | 0 | 0 | 0
95 | 0.9753504 | 0 | 0 | 0
96 | 0.9753504 | 0 | 0 | 0
97 | 0.9753504 | 0 | 0 | 0
98 | 0.9753504 | 0 | 0 | 0
99 | 0.9753504 | 0 | 0 | 0
100 | 0.9753504 | 0 | 0 | 0
101 | 0.9753504 | 0 | 0 | 0
102 | 0.9753504 | 0 | 0 | 0
103 | 0.9769573 | 0 | 0 | 0
104 | 0.9753504 | 0 | 0 | 0
105 | 0.9753504 | 0 | 0 | 0
106 | 0.9753504 | 0 | 0 | 0
107 | 0.9753504 | 0 | 0 | 0
108 | 0.9753504 | 0 | 0 | 0
109 | 0.9753504 | 0 | 0 | 0
110 | 0.9753504 | 0 | 0 | 0
111 | 0.9769573 | 0 | 0 | 0
112 | 0.9769573 | 0 | 0 | 0
113 | 0.9769573 | 0 | 0 | 0
114 | 0.9753504 | 0 | 0 | 0
115 | 0.9753504 | 0 | 0 | 0
116 | 0.9769573 | 0 | 0 | 0
117 | 0.9753504 | 0 | 0 | 0
118 | 0.9753504 | 0 | 0 | 0
119 | 0.9769573 | 0 | 0 | 0
120 | 0.9753504 | 0 | 0 | 0
121 | 0.9769573 | 0 | 0 | 0
122 | 0.9769573 | 0 | 0 | 0
123 | 0.9769573 | 0 | 0 | 0
124 | 0.9769573 | 0 | 0 | 0
125 | 0.9753504 | 0 | 0 | 0
126 | 0.9769573 | 0 | 0 | 0
127 | 0.9769573 | 0 | 0 | 0
128 | 0.9624957 | 0.1575331 | 2.716088 | 0.1516249
129 | 0.9512479 | 0.2835596 | 4.888958 | 0.2697354
130 | 0.9416068 | 0.3938327 | 6.79022 | 0.3708356
131 | 0.9319658 | 0.480476 | 8.284068 | 0.4477872
132 | 0.9255385 | 0.5513658 | 9.506308 | 0.5103103
133 | 0.9191111 | 0.6143791 | 10.59274 | 0.5646826
134 | 0.9126838 | 0.661639 | 11.40757 | 0.6038672
135 | 0.9078632 | 0.7010223 | 12.08659 | 0.6364324
136 | 0.9046496 | 0.7404056 | 12.76561 | 0.6698076
137 | 0.8998291 | 0.7719122 | 13.30883 | 0.694589
138 | 0.8966154 | 0.7955421 | 13.71624 | 0.7132953
139 | 0.8934017 | 0.8191721 | 14.12366 | 0.7318498
140 | 0.8917949 | 0.8428021 | 14.53107 | 0.7516066
141 | 0.8885812 | 0.8585554 | 14.80268 | 0.7628962
142 | 0.8869744 | 0.8743087 | 15.07429 | 0.7754894
143 | 0.8837607 | 0.8821854 | 15.21009 | 0.7796407
144 | 0.8821538 | 0.9058153 | 15.61751 | 0.7990685
145 | 0.880547 | 0.9215686 | 15.88911 | 0.8114845
146 | 0.8789402 | 0.9373219 | 16.16072 | 0.8238499
147 | 0.8773333 | 0.9451986 | 16.29653 | 0.8292542
148 | 0.8757265 | 0.9530752 | 16.43233 | 0.8346332
149 | 0.8741197 | 0.9688286 | 16.70394 | 0.8468721
150 | 0.8725128 | 0.9767052 | 16.83975 | 0.8521878
151 | 0.870906 | 0.9845819 | 16.97555 | 0.8574782
152 | 0.8692991 | 0.9924585 | 17.11135 | 0.8627433
153 | 0.8676923 | 1.000335 | 17.24716 | 0.8679831
154 | 0.8660855 | 1.016088 | 17.51877 | 0.8800195
155 | 0.8660855 | 1.016088 | 17.51877 | 0.8800195
156 | 0.8644786 | 1.031842 | 17.79038 | 0.8920052
157 | 0.8628718 | 1.031842 | 17.79038 | 0.8903472
158 | 0.861265 | 1.047595 | 18.06198 | 0.902257
159 | 0.861265 | 1.047595 | 18.06198 | 0.902257
160 | 0.8580513 | 1.063348 | 18.33359 | 0.9124075
161 | 0.8564444 | 1.086978 | 18.74101 | 0.9309366
162 | 0.8532308 | 1.102732 | 19.01262 | 0.9408846
163 | 0.8516239 | 1.118485 | 19.28422 | 0.9525286
164 | 0.8484103 | 1.126362 | 19.42003 | 0.9556168
165 | 0.8468034 | 1.142115 | 19.69164 | 0.9671469
166 | 0.8451966 | 1.149992 | 19.82744 | 0.971969
167 | 0.8419829 | 1.157868 | 19.96325 | 0.9749053
168 | 0.8403761 | 1.173622 | 20.23485 | 0.9862835
169 | 0.8387692 | 1.181498 | 20.37066 | 0.9910044
170 | 0.8371624 | 1.197252 | 20.64227 | 1.002294
171 | 0.8339487 | 1.205128 | 20.77807 | 1.005015
172 | 0.8323419 | 1.213005 | 20.91388 | 1.009635
173 | 0.830735 | 1.220882 | 21.04968 | 1.014229
174 | 0.8291282 | 1.228758 | 21.18549 | 1.018798
175 | 0.8275214 | 1.236635 | 21.32129 | 1.023342
176 | 0.8243077 | 1.260265 | 21.7287 | 1.038846
177 | 0.821094 | 1.268141 | 21.86451 | 1.041263
178 | 0.8162735 | 1.283895 | 22.13612 | 1.048009
179 | 0.8146667 | 1.291771 | 22.27192 | 1.052363
180 | 0.811453 | 1.307525 | 22.54353 | 1.060995
181 | 0.8082393 | 1.315401 | 22.67933 | 1.063159
182 | 0.8066325 | 1.331155 | 22.95094 | 1.073753
183 | 0.8034188 | 1.339031 | 23.08675 | 1.075803
184 | 0.7985983 | 1.346908 | 23.22255 | 1.075638
185 | 0.7953846 | 1.362661 | 23.49416 | 1.08384
186 | 0.7921709 | 1.370538 | 23.62996 | 1.0857
187 | 0.7889573 | 1.378415 | 23.76577 | 1.08751
188 | 0.7857436 | 1.386291 | 23.90157 | 1.089269
189 | 0.7825299 | 1.402045 | 24.17318 | 1.097142
190 | 0.7793162 | 1.409921 | 24.30899 | 1.098775
191 | 0.7744957 | 1.417798 | 24.44479 | 1.098078
192 | 0.7664615 | 1.433551 | 24.7164 | 1.098762
193 | 0.7600342 | 1.449305 | 24.98801 | 1.101521
194 | 0.752 | 1.457181 | 25.12381 | 1.0958
195 | 0.7455726 | 1.465058 | 25.25962 | 1.092307
196 | 0.7391453 | 1.472934 | 25.39542 | 1.088713
197 | 0.7327179 | 1.480811 | 25.53123 | 1.085017
198 | 0.7262906 | 1.496564 | 25.80284 | 1.086941
199 | 0.7198632 | 1.504441 | 25.93864 | 1.082992
200 | 0.7118291 | 1.504441 | 25.93864 | 1.070905
201 | 0.7037949 | 1.512318 | 26.07444 | 1.064361
202 | 0.6957607 | 1.520194 | 26.21025 | 1.057691
203 | 0.6893333 | 1.528071 | 26.34605 | 1.05335
204 | 0.6812991 | 1.528071 | 26.34605 | 1.041074
205 | 0.673265 | 1.535948 | 26.48186 | 1.0341
206 | 0.6668376 | 1.543824 | 26.61766 | 1.02948
207 | 0.6588034 | 1.543824 | 26.61766 | 1.017077
208 | 0.6459487 | 1.551701 | 26.75347 | 1.002319
209 | 0.633094 | 1.551701 | 26.75347 | 0.9823726
210 | 0.6218462 | 1.551701 | 26.75347 | 0.9649193
211 | 0.6105983 | 1.559578 | 26.88927 | 0.9522755
212 | 0.6009573 | 1.559578 | 26.88927 | 0.9372395
213 | 0.5913162 | 1.567454 | 27.02507 | 0.9268612
214 | 0.5816752 | 1.567454 | 27.02507 | 0.9117493
215 | 0.5720342 | 1.567454 | 27.02507 | 0.8966375
216 | 0.5607863 | 1.567454 | 27.02507 | 0.879007
217 | 0.5495385 | 1.575331 | 27.16088 | 0.865705
218 | 0.5382906 | 1.567454 | 27.02507 | 0.8437459
219 | 0.5286496 | 1.575331 | 27.16088 | 0.8327981
220 | 0.5190085 | 1.575331 | 27.16088 | 0.8176102
221 | 0.5093675 | 1.575331 | 27.16088 | 0.8024224
222 | 0.4997265 | 1.575331 | 27.16088 | 0.7872346
223 | 0.4916923 | 1.575331 | 27.16088 | 0.7745781
224 | 0.4708034 | 1.583208 | 27.29668 | 0.7453796
225 | 0.4499145 | 1.583208 | 27.29668 | 0.7123081
226 | 0.4322393 | 1.583208 | 27.29668 | 0.6843246
227 | 0.4161709 | 1.583208 | 27.29668 | 0.658885
228 | 0.4001026 | 1.583208 | 27.29668 | 0.6334454
229 | 0.385641 | 1.583208 | 27.29668 | 0.6105498
230 | 0.3727863 | 1.583208 | 27.29668 | 0.5901982
231 | 0.3599316 | 1.583208 | 27.29668 | 0.5698465
232 | 0.3454701 | 1.583208 | 27.29668 | 0.5469509
233 | 0.3326154 | 1.583208 | 27.29668 | 0.5265992
234 | 0.3197607 | 1.583208 | 27.29668 | 0.5062476
235 | 0.3085128 | 1.583208 | 27.29668 | 0.4884399
236 | 0.297265 | 1.583208 | 27.29668 | 0.4706322
237 | 0.2860171 | 1.591084 | 27.43249 | 0.4550773
238 | 0.2747692 | 1.591084 | 27.43249 | 0.437181
239 | 0.2651282 | 1.591084 | 27.43249 | 0.4218413
240 | 0.2490598 | 1.591084 | 27.43249 | 0.3962752
241 | 0.2329915 | 1.591084 | 27.43249 | 0.370709
242 | 0.2185299 | 1.591084 | 27.43249 | 0.3476995
243 | 0.2056752 | 1.591084 | 27.43249 | 0.3272466
244 | 0.1928205 | 1.591084 | 27.43249 | 0.3067937
245 | 0.1799658 | 1.591084 | 27.43249 | 0.2863408
246 | 0.1687179 | 1.591084 | 27.43249 | 0.2684445
247 | 0.1574701 | 1.591084 | 27.43249 | 0.2505482
248 | 0.1446154 | 1.591084 | 27.43249 | 0.2300953
249 | 0.1333675 | 1.591084 | 27.43249 | 0.212199
250 | 0.1205128 | 1.591084 | 27.43249 | 0.1917461
251 | 0.109265 | 1.591084 | 27.43249 | 0.1738498
252 | 0.09801709 | 1.591084 | 27.43249 | 0.1559535
253 | 0.08837607 | 1.591084 | 27.43249 | 0.1406138
254 | 0.07873504 | 1.591084 | 27.43249 | 0.1252741
255 | 0.06909402 | 1.591084 | 27.43249 | 0.1099344