## Summary
0
Time | 2023-10-21 15:00
ID | X018_Payload2_FinalCurves
Pixel | 4
Pixel Area | 0.058
Irradiance | 100
Panel Temperature | 0
Voc | 0.004820513
Isc | 0
Vmp | 0.7278974
Imp | 1.339031
Pmp | 0.9746775
FF | 9746774.8
Eff | 0.1680478
Dir | Reverse

## Data
| Voltage | Current | Current Density | Power
0 | 0.004820513 | 1.583208 | 27.29668 | 0.007631873
1 | 0.00642735 | 1.583208 | 27.29668 | 0.01017583
2 | 0.008034188 | 1.583208 | 27.29668 | 0.01271979
3 | 0.01124786 | 1.583208 | 27.29668 | 0.0178077
4 | 0.01446154 | 1.583208 | 27.29668 | 0.02289562
5 | 0.01928205 | 1.583208 | 27.29668 | 0.03052749
6 | 0.02410256 | 1.583208 | 27.29668 | 0.03815936
7 | 0.02892308 | 1.583208 | 27.29668 | 0.04579124
8 | 0.03695726 | 1.583208 | 27.29668 | 0.05851102
9 | 0.04659829 | 1.583208 | 27.29668 | 0.07377477
10 | 0.05463248 | 1.583208 | 27.29668 | 0.08649456
11 | 0.06266667 | 1.583208 | 27.29668 | 0.09921435
12 | 0.07070085 | 1.575331 | 27.16088 | 0.1113772
13 | 0.07873504 | 1.583208 | 27.29668 | 0.1246539
14 | 0.08676923 | 1.583208 | 27.29668 | 0.1373737
15 | 0.09480342 | 1.583208 | 27.29668 | 0.1500935
16 | 0.109265 | 1.575331 | 27.16088 | 0.1721285
17 | 0.1237265 | 1.575331 | 27.16088 | 0.1949102
18 | 0.1365812 | 1.575331 | 27.16088 | 0.2151606
19 | 0.1478291 | 1.575331 | 27.16088 | 0.2328797
20 | 0.1606838 | 1.575331 | 27.16088 | 0.2531301
21 | 0.1703248 | 1.575331 | 27.16088 | 0.2683179
22 | 0.1799658 | 1.575331 | 27.16088 | 0.2835057
23 | 0.1896068 | 1.575331 | 27.16088 | 0.2986935
24 | 0.2008547 | 1.575331 | 27.16088 | 0.3164126
25 | 0.2137094 | 1.575331 | 27.16088 | 0.336663
26 | 0.2233504 | 1.575331 | 27.16088 | 0.3518508
27 | 0.2329915 | 1.567454 | 27.02507 | 0.3652035
28 | 0.2426325 | 1.575331 | 27.16088 | 0.3822265
29 | 0.2522735 | 1.575331 | 27.16088 | 0.3974143
30 | 0.2619145 | 1.575331 | 27.16088 | 0.4126021
31 | 0.2683419 | 1.575331 | 27.16088 | 0.4227273
32 | 0.2908376 | 1.567454 | 27.02507 | 0.4558747
33 | 0.3101197 | 1.567454 | 27.02507 | 0.4860984
34 | 0.3294017 | 1.567454 | 27.02507 | 0.5163221
35 | 0.3438632 | 1.567454 | 27.02507 | 0.5389899
36 | 0.3599316 | 1.559578 | 26.88927 | 0.5613413
37 | 0.3727863 | 1.559578 | 26.88927 | 0.5813892
38 | 0.385641 | 1.559578 | 26.88927 | 0.6014371
39 | 0.3968889 | 1.559578 | 26.88927 | 0.6189791
40 | 0.4113504 | 1.559578 | 26.88927 | 0.6415329
41 | 0.4225983 | 1.559578 | 26.88927 | 0.6590749
42 | 0.4338462 | 1.551701 | 26.75347 | 0.6731995
43 | 0.445094 | 1.551701 | 26.75347 | 0.6906528
44 | 0.4563419 | 1.551701 | 26.75347 | 0.7081062
45 | 0.4659829 | 1.551701 | 26.75347 | 0.7230662
46 | 0.4756239 | 1.551701 | 26.75347 | 0.7380261
47 | 0.485265 | 1.551701 | 26.75347 | 0.7529861
48 | 0.4981197 | 1.543824 | 26.61766 | 0.7690093
49 | 0.5109744 | 1.535948 | 26.48186 | 0.7848299
50 | 0.5238291 | 1.535948 | 26.48186 | 0.804574
51 | 0.5350769 | 1.528071 | 26.34605 | 0.8176356
52 | 0.5447179 | 1.520194 | 26.21025 | 0.8280772
53 | 0.5559658 | 1.520194 | 26.21025 | 0.8451761
54 | 0.564 | 1.520194 | 26.21025 | 0.8573896
55 | 0.573641 | 1.512318 | 26.07444 | 0.8675275
56 | 0.5832821 | 1.504441 | 25.93864 | 0.8775135
57 | 0.5913162 | 1.504441 | 25.93864 | 0.8896004
58 | 0.6009573 | 1.496564 | 25.80284 | 0.8993713
59 | 0.6089915 | 1.488688 | 25.66703 | 0.9065981
60 | 0.6154188 | 1.480811 | 25.53123 | 0.911319
61 | 0.6218462 | 1.472934 | 25.39542 | 0.9159386
62 | 0.6282735 | 1.472934 | 25.39542 | 0.9254057
63 | 0.6363077 | 1.472934 | 25.39542 | 0.9372395
64 | 0.6459487 | 1.457181 | 25.12381 | 0.9412643
65 | 0.6539829 | 1.441428 | 24.8522 | 0.9426692
66 | 0.6620171 | 1.433551 | 24.7164 | 0.9490354
67 | 0.6700513 | 1.425675 | 24.5806 | 0.9552751
68 | 0.6780855 | 1.417798 | 24.44479 | 0.9613881
69 | 0.682906 | 1.409921 | 24.30899 | 0.9628436
70 | 0.6893333 | 1.402045 | 24.17318 | 0.9664761
71 | 0.6957607 | 1.386291 | 23.90157 | 0.964527
72 | 0.702188 | 1.378415 | 23.76577 | 0.9679062
73 | 0.7070085 | 1.370538 | 23.62996 | 0.9689821
74 | 0.7134359 | 1.362661 | 23.49416 | 0.9721715
75 | 0.7182564 | 1.354785 | 23.35836 | 0.9730828
76 | 0.7230769 | 1.346908 | 23.22255 | 0.9739181
77 | 0.7278974 | 1.339031 | 23.08675 | 0.9746775
78 | 0.7311111 | 1.331155 | 22.95094 | 0.973222
79 | 0.7359316 | 1.323278 | 22.81514 | 0.9738421
80 | 0.7407521 | 1.307525 | 22.54353 | 0.9685517
81 | 0.7471795 | 1.299648 | 22.40773 | 0.9710704
82 | 0.752 | 1.283895 | 22.13612 | 0.9654889
83 | 0.7552137 | 1.276018 | 22.00031 | 0.9636663
84 | 0.7600342 | 1.268141 | 21.86451 | 0.9638309
85 | 0.7632479 | 1.260265 | 21.7287 | 0.9618944
86 | 0.7664615 | 1.252388 | 21.5929 | 0.9599073
87 | 0.7712821 | 1.244511 | 21.45709 | 0.9598694
88 | 0.7744957 | 1.228758 | 21.18549 | 0.951668
89 | 0.7777094 | 1.220882 | 21.04968 | 0.949491
90 | 0.7809231 | 1.213005 | 20.91388 | 0.9472635
91 | 0.7841368 | 1.205128 | 20.77807 | 0.9449853
92 | 0.7873504 | 1.197252 | 20.64227 | 0.9426565
93 | 0.7889573 | 1.189375 | 20.50646 | 0.938366
94 | 0.7921709 | 1.181498 | 20.37066 | 0.9359486
95 | 0.7953846 | 1.173622 | 20.23485 | 0.9334806
96 | 0.7985983 | 1.157868 | 19.96325 | 0.9246716
97 | 0.801812 | 1.142115 | 19.69164 | 0.9157614
98 | 0.8066325 | 1.126362 | 19.42003 | 0.9085599
99 | 0.8098462 | 1.110608 | 19.14842 | 0.8994219
100 | 0.811453 | 1.094855 | 18.87681 | 0.8884234
101 | 0.8146667 | 1.094855 | 18.87681 | 0.8919419
102 | 0.8162735 | 1.086978 | 18.74101 | 0.8872717
103 | 0.8194872 | 1.079102 | 18.6052 | 0.88431
104 | 0.821094 | 1.063348 | 18.33359 | 0.873109
105 | 0.8243077 | 1.055472 | 18.19779 | 0.8700335
106 | 0.8259145 | 1.047595 | 18.06198 | 0.865224
107 | 0.8275214 | 1.039718 | 17.92618 | 0.8603892
108 | 0.830735 | 1.031842 | 17.79038 | 0.8571871
109 | 0.8323419 | 1.023965 | 17.65457 | 0.8522891
110 | 0.8339487 | 1.016088 | 17.51877 | 0.8473657
111 | 0.8355556 | 1.016088 | 17.51877 | 0.8489984
112 | 0.8371624 | 1.000335 | 17.24716 | 0.837443
113 | 0.8403761 | 0.9924585 | 17.11135 | 0.8340384
114 | 0.8419829 | 0.9845819 | 16.97555 | 0.8290011
115 | 0.8435897 | 0.9767052 | 16.83975 | 0.8239385
116 | 0.8451966 | 0.9688286 | 16.70394 | 0.8188506
117 | 0.8468034 | 0.9609519 | 16.56814 | 0.8137374
118 | 0.8484103 | 0.9609519 | 16.56814 | 0.8152814
119 | 0.8484103 | 0.9530752 | 16.43233 | 0.8085988
120 | 0.8500171 | 0.9451986 | 16.29653 | 0.803435
121 | 0.8516239 | 0.9373219 | 16.16072 | 0.7982458
122 | 0.8532308 | 0.9294453 | 16.02492 | 0.7930313
123 | 0.8548376 | 0.9294453 | 16.02492 | 0.7945248
124 | 0.8548376 | 0.9215686 | 15.88911 | 0.7877915
125 | 0.8564444 | 0.913692 | 15.75331 | 0.7825264
126 | 0.8580513 | 0.913692 | 15.75331 | 0.7839946
127 | 0.8580513 | 0.9058153 | 15.61751 | 0.777236
128 | 0.8725128 | 0.7561589 | 13.03722 | 0.6597583
129 | 0.8853675 | 0.638009 | 11.00016 | 0.5648725
130 | 0.8950085 | 0.5356125 | 9.234699 | 0.4793778
131 | 0.9030427 | 0.4489693 | 7.740851 | 0.4054385
132 | 0.9110769 | 0.3780794 | 6.518611 | 0.3444595
133 | 0.9175043 | 0.3229429 | 5.56798 | 0.2963014
134 | 0.9239316 | 0.2756829 | 4.753154 | 0.2547122
135 | 0.9271453 | 0.228423 | 3.938327 | 0.2117813
136 | 0.9319658 | 0.1969164 | 3.39511 | 0.1835193
137 | 0.9351795 | 0.1654098 | 2.851892 | 0.1546878
138 | 0.9383932 | 0.1417798 | 2.444479 | 0.1330452
139 | 0.9416068 | 0.1181498 | 2.037066 | 0.1112507
140 | 0.9448205 | 0.09451986 | 1.629653 | 0.0893043
141 | 0.9464274 | 0.0866432 | 1.493848 | 0.0820015
142 | 0.949641 | 0.07088989 | 1.22224 | 0.06731995
143 | 0.949641 | 0.06301324 | 1.086435 | 0.05983996
144 | 0.9528547 | 0.05513658 | 0.9506308 | 0.05253715
145 | 0.9528547 | 0.03938327 | 0.679022 | 0.03752654
146 | 0.9544615 | 0.03938327 | 0.679022 | 0.03758982
147 | 0.9544615 | 0.03150662 | 0.5432176 | 0.03007186
148 | 0.9576752 | 0.03150662 | 0.5432176 | 0.03017311
149 | 0.9576752 | 0.02362996 | 0.4074132 | 0.02262983
150 | 0.9576752 | 0.01575331 | 0.2716088 | 0.01508655
151 | 0.9592821 | 0.01575331 | 0.2716088 | 0.01511187
152 | 0.9592821 | 0.01575331 | 0.2716088 | 0.01511187
153 | 0.9592821 | 0.007876655 | 0.1358044 | 0.007555934
154 | 0.9608889 | 0.007876655 | 0.1358044 | 0.00756859
155 | 0.9608889 | 0.007876655 | 0.1358044 | 0.00756859
156 | 0.9624957 | 0.007876655 | 0.1358044 | 0.007581247
157 | 0.9624957 | 0.007876655 | 0.1358044 | 0.007581247
158 | 0.9624957 | 0.007876655 | 0.1358044 | 0.007581247
159 | 0.9624957 | 0.007876655 | 0.1358044 | 0.007581247
160 | 0.9624957 | 0.007876655 | 0.1358044 | 0.007581247
161 | 0.9641026 | 0.007876655 | 0.1358044 | 0.007593903
162 | 0.9641026 | 0 | 0 | 0
163 | 0.9641026 | 0 | 0 | 0
164 | 0.9641026 | 0 | 0 | 0
165 | 0.9641026 | 0 | 0 | 0
166 | 0.9657094 | 0 | 0 | 0
167 | 0.9657094 | 0 | 0 | 0
168 | 0.9657094 | 0 | 0 | 0
169 | 0.9657094 | 0.007876655 | 0.1358044 | 0.00760656
170 | 0.9657094 | 0 | 0 | 0
171 | 0.9657094 | 0 | 0 | 0
172 | 0.9657094 | 0 | 0 | 0
173 | 0.9657094 | 0 | 0 | 0
174 | 0.9673162 | 0 | 0 | 0
175 | 0.9657094 | 0 | 0 | 0
176 | 0.9673162 | 0 | 0 | 0
177 | 0.9673162 | 0 | 0 | 0
178 | 0.9673162 | 0 | 0 | 0
179 | 0.9673162 | 0 | 0 | 0
180 | 0.9673162 | 0 | 0 | 0
181 | 0.9673162 | 0 | 0 | 0
182 | 0.9673162 | 0 | 0 | 0
183 | 0.9673162 | 0 | 0 | 0
184 | 0.9673162 | 0 | 0 | 0
185 | 0.9673162 | 0 | 0 | 0
186 | 0.9673162 | 0 | 0 | 0
187 | 0.9689231 | 0 | 0 | 0
188 | 0.9673162 | 0 | 0 | 0
189 | 0.9673162 | 0 | 0 | 0
190 | 0.9673162 | 0 | 0 | 0
191 | 0.9689231 | 0 | 0 | 0
192 | 0.9689231 | 0 | 0 | 0
193 | 0.9673162 | 0 | 0 | 0
194 | 0.9689231 | 0 | 0 | 0
195 | 0.9689231 | 0 | 0 | 0
196 | 0.9689231 | 0 | 0 | 0
197 | 0.9689231 | 0 | 0 | 0
198 | 0.9689231 | 0 | 0 | 0
199 | 0.9689231 | 0 | 0 | 0
200 | 0.9689231 | 0 | 0 | 0
201 | 0.9689231 | 0 | 0 | 0
202 | 0.9689231 | 0 | 0 | 0
203 | 0.9689231 | 0 | 0 | 0
204 | 0.9689231 | 0 | 0 | 0
205 | 0.9689231 | 0 | 0 | 0
206 | 0.9689231 | 0 | 0 | 0
207 | 0.9689231 | 0 | 0 | 0
208 | 0.9689231 | 0 | 0 | 0
209 | 0.9689231 | 0 | 0 | 0
210 | 0.9689231 | 0 | 0 | 0
211 | 0.9689231 | 0 | 0 | 0
212 | 0.9705299 | 0 | 0 | 0
213 | 0.9689231 | 0 | 0 | 0
214 | 0.9689231 | 0 | 0 | 0
215 | 0.9705299 | 0 | 0 | 0
216 | 0.9705299 | 0 | 0 | 0
217 | 0.9689231 | 0 | 0 | 0
218 | 0.9705299 | 0 | 0 | 0
219 | 0.9705299 | 0 | 0 | 0
220 | 0.9705299 | 0 | 0 | 0
221 | 0.9705299 | 0 | 0 | 0
222 | 0.9705299 | 0 | 0 | 0
223 | 0.9705299 | 0 | 0 | 0
224 | 0.9705299 | 0 | 0 | 0
225 | 0.9705299 | 0 | 0 | 0
226 | 0.9705299 | 0 | 0 | 0
227 | 0.9705299 | 0 | 0 | 0
228 | 0.9705299 | 0 | 0 | 0
229 | 0.9705299 | 0 | 0 | 0
230 | 0.9705299 | 0 | 0 | 0
231 | 0.9705299 | 0 | 0 | 0
232 | 0.9705299 | 0 | 0 | 0
233 | 0.9705299 | 0 | 0 | 0
234 | 0.9705299 | 0 | 0 | 0
235 | 0.9705299 | 0 | 0 | 0
236 | 0.9705299 | 0 | 0 | 0
237 | 0.9705299 | 0 | 0 | 0
238 | 0.9705299 | 0 | 0 | 0
239 | 0.9705299 | 0 | 0 | 0
240 | 0.9705299 | 0 | 0 | 0
241 | 0.9705299 | 0 | 0 | 0
242 | 0.9721368 | 0 | 0 | 0
243 | 0.9705299 | 0 | 0 | 0
244 | 0.9721368 | 0 | 0 | 0
245 | 0.9705299 | 0 | 0 | 0
246 | 0.9721368 | 0 | 0 | 0
247 | 0.9705299 | 0 | 0 | 0
248 | 0.9721368 | 0 | 0 | 0
249 | 0.9705299 | 0 | 0 | 0
250 | 0.9705299 | 0 | 0 | 0
251 | 0.9721368 | 0 | 0 | 0
252 | 0.9705299 | 0 | 0 | 0
253 | 0.9721368 | 0 | 0 | 0
254 | 0.9721368 | 0 | 0 | 0
255 | 0.9705299 | 0 | 0 | 0