## Summary
0
Time | 2023-10-21 15:01
ID | X018_Payload2_FinalCurves
Pixel | 5
Pixel Area | 0.058
Irradiance | 100
Panel Temperature | 0
Voc | 0.9608889
Isc | 1.614714
Vmp | 0.6877265
Imp | 1.433551
Pmp | 0.9858911
FF | 0.6354188
Eff | 0.1699812
Dir | Forward

## Data
| Voltage | Current | Current Density | Power
0 | 0.9608889 | 0 | 0 | 0
1 | 0.9608889 | 0 | 0 | 0
2 | 0.9624957 | 0 | 0 | 0
3 | 0.9641026 | 0 | 0 | 0
4 | 0.9641026 | 0 | 0 | 0
5 | 0.9657094 | 0 | 0 | 0
6 | 0.9673162 | 0 | 0 | 0
7 | 0.9673162 | 0 | 0 | 0
8 | 0.9689231 | 0 | 0 | 0
9 | 0.9689231 | 0 | 0 | 0
10 | 0.9705299 | 0 | 0 | 0
11 | 0.9705299 | 0 | 0 | 0
12 | 0.9721368 | 0 | 0 | 0
13 | 0.9737436 | 0 | 0 | 0
14 | 0.9737436 | 0 | 0 | 0
15 | 0.9737436 | 0 | 0 | 0
16 | 0.9753504 | 0 | 0 | 0
17 | 0.9753504 | 0 | 0 | 0
18 | 0.9769573 | 0 | 0 | 0
19 | 0.9769573 | 0 | 0 | 0
20 | 0.9769573 | 0 | 0 | 0
21 | 0.9785641 | 0 | 0 | 0
22 | 0.9785641 | 0 | 0 | 0
23 | 0.9785641 | 0 | 0 | 0
24 | 0.9801709 | 0 | 0 | 0
25 | 0.9801709 | 0 | 0 | 0
26 | 0.9801709 | 0 | 0 | 0
27 | 0.9801709 | 0 | 0 | 0
28 | 0.9801709 | 0 | 0 | 0
29 | 0.9817778 | 0 | 0 | 0
30 | 0.9817778 | 0 | 0 | 0
31 | 0.9817778 | 0 | 0 | 0
32 | 0.9833846 | 0 | 0 | 0
33 | 0.9817778 | 0 | 0 | 0
34 | 0.9817778 | 0 | 0 | 0
35 | 0.9833846 | 0 | 0 | 0
36 | 0.9833846 | 0 | 0 | 0
37 | 0.9833846 | 0 | 0 | 0
38 | 0.9833846 | 0 | 0 | 0
39 | 0.9833846 | 0 | 0 | 0
40 | 0.9833846 | 0 | 0 | 0
41 | 0.9849915 | 0 | 0 | 0
42 | 0.9849915 | 0 | 0 | 0
43 | 0.9849915 | 0 | 0 | 0
44 | 0.9849915 | 0 | 0 | 0
45 | 0.9849915 | 0 | 0 | 0
46 | 0.9849915 | 0 | 0 | 0
47 | 0.9849915 | 0 | 0 | 0
48 | 0.9849915 | 0 | 0 | 0
49 | 0.9849915 | 0 | 0 | 0
50 | 0.9849915 | 0 | 0 | 0
51 | 0.9865983 | 0 | 0 | 0
52 | 0.9865983 | 0 | 0 | 0
53 | 0.9865983 | 0 | 0 | 0
54 | 0.9865983 | 0 | 0 | 0
55 | 0.9865983 | 0 | 0 | 0
56 | 0.9865983 | 0 | 0 | 0
57 | 0.9865983 | 0 | 0 | 0
58 | 0.9865983 | 0 | 0 | 0
59 | 0.9865983 | 0 | 0 | 0
60 | 0.9865983 | 0 | 0 | 0
61 | 0.9865983 | 0 | 0 | 0
62 | 0.9882051 | 0 | 0 | 0
63 | 0.9865983 | 0 | 0 | 0
64 | 0.9882051 | 0 | 0 | 0
65 | 0.9865983 | 0 | 0 | 0
66 | 0.9882051 | 0 | 0 | 0
67 | 0.9882051 | 0 | 0 | 0
68 | 0.9882051 | 0 | 0 | 0
69 | 0.9882051 | 0 | 0 | 0
70 | 0.9882051 | 0 | 0 | 0
71 | 0.9882051 | 0 | 0 | 0
72 | 0.9882051 | 0 | 0 | 0
73 | 0.9882051 | 0 | 0 | 0
74 | 0.9882051 | 0 | 0 | 0
75 | 0.9882051 | 0 | 0 | 0
76 | 0.9882051 | 0 | 0 | 0
77 | 0.9882051 | 0 | 0 | 0
78 | 0.9882051 | 0 | 0 | 0
79 | 0.9882051 | 0 | 0 | 0
80 | 0.9882051 | 0 | 0 | 0
81 | 0.9882051 | 0 | 0 | 0
82 | 0.9882051 | 0 | 0 | 0
83 | 0.9882051 | 0 | 0 | 0
84 | 0.9882051 | 0 | 0 | 0
85 | 0.9882051 | 0 | 0 | 0
86 | 0.9882051 | 0 | 0 | 0
87 | 0.989812 | 0 | 0 | 0
88 | 0.989812 | 0 | 0 | 0
89 | 0.9882051 | 0 | 0 | 0
90 | 0.989812 | 0 | 0 | 0
91 | 0.989812 | 0 | 0 | 0
92 | 0.9882051 | 0 | 0 | 0
93 | 0.989812 | 0 | 0 | 0
94 | 0.989812 | 0 | 0 | 0
95 | 0.989812 | 0 | 0 | 0
96 | 0.989812 | 0 | 0 | 0
97 | 0.989812 | 0 | 0 | 0
98 | 0.989812 | 0 | 0 | 0
99 | 0.989812 | 0 | 0 | 0
100 | 0.989812 | 0 | 0 | 0
101 | 0.989812 | 0 | 0 | 0
102 | 0.989812 | 0 | 0 | 0
103 | 0.989812 | 0 | 0 | 0
104 | 0.989812 | 0 | 0 | 0
105 | 0.989812 | 0 | 0 | 0
106 | 0.989812 | 0 | 0 | 0
107 | 0.989812 | 0 | 0 | 0
108 | 0.989812 | 0 | 0 | 0
109 | 0.989812 | 0 | 0 | 0
110 | 0.989812 | 0 | 0 | 0
111 | 0.989812 | 0 | 0 | 0
112 | 0.989812 | 0 | 0 | 0
113 | 0.989812 | 0 | 0 | 0
114 | 0.989812 | 0 | 0 | 0
115 | 0.989812 | 0 | 0 | 0
116 | 0.989812 | 0 | 0 | 0
117 | 0.989812 | 0 | 0 | 0
118 | 0.989812 | 0 | 0 | 0
119 | 0.989812 | 0 | 0 | 0
120 | 0.989812 | 0 | 0 | 0
121 | 0.9914188 | 0 | 0 | 0
122 | 0.989812 | 0 | 0 | 0
123 | 0.989812 | 0 | 0 | 0
124 | 0.989812 | 0 | 0 | 0
125 | 0.9914188 | 0 | 0 | 0
126 | 0.9914188 | 0 | 0 | 0
127 | 0.9914188 | 0 | 0 | 0
128 | 0.9689231 | 0.1496564 | 2.580284 | 0.1450056
129 | 0.949641 | 0.2756829 | 4.753154 | 0.2617998
130 | 0.9335726 | 0.3780794 | 6.518611 | 0.3529646
131 | 0.9191111 | 0.456846 | 7.876655 | 0.4198922
132 | 0.9062564 | 0.5198592 | 8.96309 | 0.4711258
133 | 0.8966154 | 0.5828725 | 10.04953 | 0.5226124
134 | 0.8885812 | 0.6301324 | 10.86435 | 0.5599238
135 | 0.880547 | 0.6695157 | 11.54337 | 0.58954
136 | 0.8741197 | 0.7010223 | 12.08659 | 0.6127774
137 | 0.8676923 | 0.7325289 | 12.62981 | 0.6356097
138 | 0.8628718 | 0.7561589 | 13.03722 | 0.6524682
139 | 0.8580513 | 0.7797888 | 13.44464 | 0.6690988
140 | 0.8548376 | 0.7955421 | 13.71624 | 0.6800593
141 | 0.8516239 | 0.8112955 | 13.98785 | 0.6909186
142 | 0.8484103 | 0.8270488 | 14.25946 | 0.7016767
143 | 0.8451966 | 0.8428021 | 14.53107 | 0.7123334
144 | 0.8419829 | 0.8585554 | 14.80268 | 0.722889
145 | 0.8387692 | 0.8743087 | 15.07429 | 0.7333432
146 | 0.8355556 | 0.8821854 | 15.21009 | 0.7371149
147 | 0.8339487 | 0.890062 | 15.3459 | 0.7422661
148 | 0.830735 | 0.9058153 | 15.61751 | 0.7524925
149 | 0.8291282 | 0.913692 | 15.75331 | 0.7575678
150 | 0.8275214 | 0.9215686 | 15.88911 | 0.7626177
151 | 0.8259145 | 0.9294453 | 16.02492 | 0.7676424
152 | 0.8243077 | 0.9373219 | 16.16072 | 0.7726417
153 | 0.8227009 | 0.9451986 | 16.29653 | 0.7776157
154 | 0.8194872 | 0.9530752 | 16.43233 | 0.7810329
155 | 0.8178803 | 0.9688286 | 16.70394 | 0.7923858
156 | 0.8162735 | 0.9688286 | 16.70394 | 0.7908291
157 | 0.8146667 | 0.9767052 | 16.83975 | 0.7956892
158 | 0.8130598 | 0.9845819 | 16.97555 | 0.800524
159 | 0.811453 | 0.9845819 | 16.97555 | 0.7989419
160 | 0.8082393 | 1.008212 | 17.38296 | 0.8148764
161 | 0.8050256 | 1.023965 | 17.65457 | 0.8243182
162 | 0.8034188 | 1.031842 | 17.79038 | 0.8290011
163 | 0.8002051 | 1.047595 | 18.06198 | 0.838291
164 | 0.7985983 | 1.055472 | 18.19779 | 0.8428979
165 | 0.7953846 | 1.063348 | 18.33359 | 0.845771
166 | 0.7937778 | 1.079102 | 18.6052 | 0.856567
167 | 0.7905641 | 1.086978 | 18.74101 | 0.8593261
168 | 0.7889573 | 1.094855 | 18.87681 | 0.8637938
169 | 0.7857436 | 1.102732 | 19.01262 | 0.8664644
170 | 0.7841368 | 1.118485 | 19.28422 | 0.8770452
171 | 0.7825299 | 1.126362 | 19.42003 | 0.8814117
172 | 0.7793162 | 1.134238 | 19.55583 | 0.8839303
173 | 0.7777094 | 1.142115 | 19.69164 | 0.8882335
174 | 0.7761026 | 1.149992 | 19.82744 | 0.8925114
175 | 0.7744957 | 1.157868 | 19.96325 | 0.896764
176 | 0.7696752 | 1.173622 | 20.23485 | 0.9033074
177 | 0.7664615 | 1.189375 | 20.50646 | 0.9116101
178 | 0.7648547 | 1.197252 | 20.64227 | 0.9157235
179 | 0.761641 | 1.205128 | 20.77807 | 0.9178751
180 | 0.7584274 | 1.220882 | 21.04968 | 0.9259499
181 | 0.7568205 | 1.228758 | 21.18549 | 0.9299494
182 | 0.7536068 | 1.244511 | 21.45709 | 0.9378724
183 | 0.7503932 | 1.252388 | 21.5929 | 0.9397835
184 | 0.7471795 | 1.260265 | 21.7287 | 0.941644
185 | 0.7439658 | 1.268141 | 21.86451 | 0.9434539
186 | 0.742359 | 1.283895 | 22.13612 | 0.9531108
187 | 0.7391453 | 1.291771 | 22.27192 | 0.9548068
188 | 0.7359316 | 1.299648 | 22.40773 | 0.9564521
189 | 0.7327179 | 1.315401 | 22.67933 | 0.9638182
190 | 0.7295043 | 1.323278 | 22.81514 | 0.965337
191 | 0.7262906 | 1.331155 | 22.95094 | 0.9668051
192 | 0.7214701 | 1.346908 | 23.22255 | 0.9717538
193 | 0.7166496 | 1.362661 | 23.49416 | 0.9765506
194 | 0.7102222 | 1.378415 | 23.76577 | 0.9789807
195 | 0.7054017 | 1.394168 | 24.03738 | 0.9834484
196 | 0.7005812 | 1.402045 | 24.17318 | 0.9822461
197 | 0.6957607 | 1.409921 | 24.30899 | 0.9809678
198 | 0.6909402 | 1.425675 | 24.5806 | 0.9850558
199 | 0.6877265 | 1.433551 | 24.7164 | 0.9858911
200 | 0.6812991 | 1.441428 | 24.8522 | 0.9820436
201 | 0.6748718 | 1.449305 | 24.98801 | 0.9780947
202 | 0.6700513 | 1.465058 | 25.25962 | 0.9816639
203 | 0.6652308 | 1.472934 | 25.39542 | 0.9798413
204 | 0.6588034 | 1.488688 | 25.66703 | 0.9807526
205 | 0.6539829 | 1.488688 | 25.66703 | 0.9735764
206 | 0.6475556 | 1.496564 | 25.80284 | 0.9691086
207 | 0.642735 | 1.512318 | 26.07444 | 0.9720196
208 | 0.6314872 | 1.520194 | 26.21025 | 0.9599833
209 | 0.6202393 | 1.528071 | 26.34605 | 0.9477697
210 | 0.6105983 | 1.535948 | 26.48186 | 0.937847
211 | 0.6025641 | 1.543824 | 26.61766 | 0.9302531
212 | 0.5929231 | 1.551701 | 26.75347 | 0.9200393
213 | 0.5848889 | 1.559578 | 26.88927 | 0.9121797
214 | 0.5768547 | 1.559578 | 26.88927 | 0.8996497
215 | 0.5688205 | 1.567454 | 27.02507 | 0.8916002
216 | 0.5575726 | 1.567454 | 27.02507 | 0.8739697
217 | 0.5479316 | 1.575331 | 27.16088 | 0.8631737
218 | 0.5382906 | 1.575331 | 27.16088 | 0.8479859
219 | 0.5286496 | 1.583208 | 27.29668 | 0.836962
220 | 0.5190085 | 1.583208 | 27.29668 | 0.8216983
221 | 0.5109744 | 1.591084 | 27.43249 | 0.8130033
222 | 0.5029402 | 1.591084 | 27.43249 | 0.8002202
223 | 0.4932991 | 1.591084 | 27.43249 | 0.7848805
224 | 0.4724103 | 1.598961 | 27.56829 | 0.7553656
225 | 0.4531282 | 1.598961 | 27.56829 | 0.7245343
226 | 0.435453 | 1.598961 | 27.56829 | 0.6962723
227 | 0.4193846 | 1.598961 | 27.56829 | 0.6705796
228 | 0.4033162 | 1.598961 | 27.56829 | 0.6448869
229 | 0.3904615 | 1.606838 | 27.7041 | 0.6274083
230 | 0.376 | 1.606838 | 27.7041 | 0.6041709
231 | 0.3647521 | 1.606838 | 27.7041 | 0.5860975
232 | 0.3502906 | 1.606838 | 27.7041 | 0.5628601
233 | 0.3374359 | 1.606838 | 27.7041 | 0.5422047
234 | 0.3245812 | 1.606838 | 27.7041 | 0.5215493
235 | 0.3117265 | 1.606838 | 27.7041 | 0.5008939
236 | 0.3004786 | 1.614714 | 27.8399 | 0.4851871
237 | 0.2892308 | 1.614714 | 27.8399 | 0.467025
238 | 0.2795897 | 1.614714 | 27.8399 | 0.4514575
239 | 0.2683419 | 1.614714 | 27.8399 | 0.4332955
240 | 0.2522735 | 1.614714 | 27.8399 | 0.4073496
241 | 0.2362051 | 1.614714 | 27.8399 | 0.3814038
242 | 0.2217436 | 1.614714 | 27.8399 | 0.3580525
243 | 0.2088889 | 1.614714 | 27.8399 | 0.3372959
244 | 0.1960342 | 1.614714 | 27.8399 | 0.3165392
245 | 0.1831795 | 1.614714 | 27.8399 | 0.2957825
246 | 0.1719316 | 1.614714 | 27.8399 | 0.2776204
247 | 0.1606838 | 1.614714 | 27.8399 | 0.2594584
248 | 0.1478291 | 1.614714 | 27.8399 | 0.2387017
249 | 0.1349744 | 1.614714 | 27.8399 | 0.217945
250 | 0.1221197 | 1.622591 | 27.97571 | 0.1981502
251 | 0.1108718 | 1.614714 | 27.8399 | 0.1790263
252 | 0.09962393 | 1.614714 | 27.8399 | 0.1608642
253 | 0.08998291 | 1.614714 | 27.8399 | 0.1452967
254 | 0.07873504 | 1.614714 | 27.8399 | 0.1271346
255 | 0.06909402 | 1.614714 | 27.8399 | 0.1115671