## Summary
0
Time | 2023-10-21 15:04
ID | X002_Payload2_FinalCurves
Pixel | 5
Pixel Area | 0.058
Irradiance | 100
Panel Temperature | 0
Voc | 0.8194872
Isc | 1.512318
Vmp | 0.9126838
Imp | 1.386291
Pmp | 1.265246
FF | 1.020915
Eff | 0.2181458
Dir | Forward

## Data
| Voltage | Current | Current Density | Power
0 | 0.8194872 | 0 | 0 | 0
1 | 0.8500171 | 0 | 0 | 0
2 | 0.8757265 | 0 | 0 | 0
3 | 0.8982222 | 0 | 0 | 0
4 | 0.9191111 | 0 | 0 | 0
5 | 0.9367863 | 0 | 0 | 0
6 | 0.9528547 | 0 | 0 | 0
7 | 0.9657094 | 0 | 0 | 0
8 | 0.9785641 | 0 | 0 | 0
9 | 0.989812 | 0 | 0 | 0
10 | 0.999453 | 0 | 0 | 0
11 | 1.009094 | 0 | 0 | 0
12 | 1.015521 | 0 | 0 | 0
13 | 1.021949 | 0 | 0 | 0
14 | 1.028376 | 0 | 0 | 0
15 | 1.033197 | 0 | 0 | 0
16 | 1.038017 | 0 | 0 | 0
17 | 1.042838 | 0 | 0 | 0
18 | 1.046051 | 0 | 0 | 0
19 | 1.049265 | 0 | 0 | 0
20 | 1.052479 | 0 | 0 | 0
21 | 1.054085 | 0 | 0 | 0
22 | 1.058906 | 0 | 0 | 0
23 | 1.060513 | 0 | 0 | 0
24 | 1.06212 | 0 | 0 | 0
25 | 1.063726 | 0 | 0 | 0
26 | 1.065333 | 0 | 0 | 0
27 | 1.06694 | 0 | 0 | 0
28 | 1.06694 | 0 | 0 | 0
29 | 1.068547 | 0 | 0 | 0
30 | 1.070154 | 0 | 0 | 0
31 | 1.070154 | 0 | 0 | 0
32 | 1.071761 | 0 | 0 | 0
33 | 1.071761 | 0 | 0 | 0
34 | 1.073368 | 0 | 0 | 0
35 | 1.073368 | 0 | 0 | 0
36 | 1.074974 | 0 | 0 | 0
37 | 1.074974 | 0 | 0 | 0
38 | 1.074974 | 0 | 0 | 0
39 | 1.074974 | 0 | 0 | 0
40 | 1.076581 | 0 | 0 | 0
41 | 1.076581 | 0 | 0 | 0
42 | 1.076581 | 0 | 0 | 0
43 | 1.078188 | 0 | 0 | 0
44 | 1.076581 | 0 | 0 | 0
45 | 1.078188 | 0 | 0 | 0
46 | 1.078188 | 0 | 0 | 0
47 | 1.078188 | 0 | 0 | 0
48 | 1.079795 | 0 | 0 | 0
49 | 1.078188 | 0 | 0 | 0
50 | 1.079795 | 0 | 0 | 0
51 | 1.079795 | 0 | 0 | 0
52 | 1.079795 | 0 | 0 | 0
53 | 1.079795 | 0 | 0 | 0
54 | 1.079795 | 0 | 0 | 0
55 | 1.079795 | 0 | 0 | 0
56 | 1.079795 | 0 | 0 | 0
57 | 1.081402 | 0 | 0 | 0
58 | 1.079795 | 0 | 0 | 0
59 | 1.081402 | 0 | 0 | 0
60 | 1.081402 | 0 | 0 | 0
61 | 1.081402 | 0 | 0 | 0
62 | 1.081402 | 0 | 0 | 0
63 | 1.081402 | 0 | 0 | 0
64 | 1.081402 | 0 | 0 | 0
65 | 1.081402 | 0 | 0 | 0
66 | 1.081402 | 0 | 0 | 0
67 | 1.081402 | 0 | 0 | 0
68 | 1.081402 | 0 | 0 | 0
69 | 1.083009 | 0 | 0 | 0
70 | 1.083009 | 0 | 0 | 0
71 | 1.081402 | 0 | 0 | 0
72 | 1.083009 | 0 | 0 | 0
73 | 1.083009 | 0 | 0 | 0
74 | 1.083009 | 0 | 0 | 0
75 | 1.083009 | 0 | 0 | 0
76 | 1.083009 | 0 | 0 | 0
77 | 1.083009 | 0 | 0 | 0
78 | 1.083009 | 0 | 0 | 0
79 | 1.083009 | 0 | 0 | 0
80 | 1.083009 | 0 | 0 | 0
81 | 1.083009 | 0 | 0 | 0
82 | 1.083009 | 0 | 0 | 0
83 | 1.083009 | 0 | 0 | 0
84 | 1.083009 | 0 | 0 | 0
85 | 1.083009 | 0 | 0 | 0
86 | 1.083009 | 0 | 0 | 0
87 | 1.083009 | 0 | 0 | 0
88 | 1.083009 | 0 | 0 | 0
89 | 1.083009 | 0 | 0 | 0
90 | 1.083009 | 0 | 0 | 0
91 | 1.083009 | 0 | 0 | 0
92 | 1.083009 | 0 | 0 | 0
93 | 1.084615 | 0 | 0 | 0
94 | 1.083009 | 0 | 0 | 0
95 | 1.083009 | 0 | 0 | 0
96 | 1.084615 | 0 | 0 | 0
97 | 1.083009 | 0 | 0 | 0
98 | 1.084615 | 0 | 0 | 0
99 | 1.083009 | 0 | 0 | 0
100 | 1.084615 | 0 | 0 | 0
101 | 1.084615 | 0 | 0 | 0
102 | 1.083009 | 0 | 0 | 0
103 | 1.084615 | 0 | 0 | 0
104 | 1.084615 | 0 | 0 | 0
105 | 1.084615 | 0 | 0 | 0
106 | 1.084615 | 0 | 0 | 0
107 | 1.084615 | 0 | 0 | 0
108 | 1.084615 | 0 | 0 | 0
109 | 1.084615 | 0 | 0 | 0
110 | 1.084615 | 0 | 0 | 0
111 | 1.084615 | 0 | 0 | 0
112 | 1.084615 | 0 | 0 | 0
113 | 1.084615 | 0 | 0 | 0
114 | 1.084615 | 0 | 0 | 0
115 | 1.084615 | 0 | 0 | 0
116 | 1.084615 | 0 | 0 | 0
117 | 1.084615 | 0 | 0 | 0
118 | 1.084615 | 0 | 0 | 0
119 | 1.084615 | 0 | 0 | 0
120 | 1.084615 | 0 | 0 | 0
121 | 1.084615 | 0 | 0 | 0
122 | 1.084615 | 0 | 0 | 0
123 | 1.084615 | 0 | 0 | 0
124 | 1.084615 | 0 | 0 | 0
125 | 1.084615 | 0 | 0 | 0
126 | 1.084615 | 0 | 0 | 0
127 | 1.084615 | 0 | 0 | 0
128 | 1.074974 | 0.1811631 | 3.123501 | 0.1947456
129 | 1.065333 | 0.3308195 | 5.703785 | 0.352433
130 | 1.058906 | 0.4489693 | 7.740851 | 0.4754163
131 | 1.050872 | 0.5513658 | 9.506308 | 0.5794148
132 | 1.044444 | 0.6301324 | 10.86435 | 0.6581383
133 | 1.039624 | 0.7010223 | 12.08659 | 0.7287995
134 | 1.034803 | 0.7561589 | 13.03722 | 0.7824758
135 | 1.029983 | 0.8034188 | 13.85205 | 0.8275076
136 | 1.026769 | 0.8428021 | 14.53107 | 0.8653632
137 | 1.021949 | 0.8743087 | 15.07429 | 0.8934987
138 | 1.020342 | 0.9058153 | 15.61751 | 0.9242413
139 | 1.017128 | 0.9373219 | 16.16072 | 0.9533766
140 | 1.015521 | 0.9609519 | 16.56814 | 0.9758672
141 | 1.012308 | 0.9767052 | 16.83975 | 0.9887262
142 | 1.010701 | 0.9924585 | 17.11135 | 1.003079
143 | 1.009094 | 1.008212 | 17.38296 | 1.017381
144 | 1.00588 | 1.031842 | 17.79038 | 1.037909
145 | 1.004274 | 1.047595 | 18.06198 | 1.052072
146 | 1.002667 | 1.063348 | 18.33359 | 1.066184
147 | 0.999453 | 1.079102 | 18.6052 | 1.078511
148 | 0.9978462 | 1.086978 | 18.74101 | 1.084637
149 | 0.9962393 | 1.102732 | 19.01262 | 1.098585
150 | 0.9946325 | 1.110608 | 19.14842 | 1.104647
151 | 0.9930256 | 1.118485 | 19.28422 | 1.110684
152 | 0.9914188 | 1.134238 | 19.55583 | 1.124505
153 | 0.9882051 | 1.142115 | 19.69164 | 1.128644
154 | 0.9882051 | 1.157868 | 19.96325 | 1.144211
155 | 0.9865983 | 1.165745 | 20.09905 | 1.150122
156 | 0.9849915 | 1.173622 | 20.23485 | 1.156007
157 | 0.9833846 | 1.181498 | 20.37066 | 1.161867
158 | 0.9817778 | 1.189375 | 20.50646 | 1.167702
159 | 0.9801709 | 1.197252 | 20.64227 | 1.173511
160 | 0.9753504 | 1.213005 | 20.91388 | 1.183105
161 | 0.9721368 | 1.228758 | 21.18549 | 1.194521
162 | 0.9673162 | 1.252388 | 21.5929 | 1.211455
163 | 0.9641026 | 1.260265 | 21.7287 | 1.215025
164 | 0.9608889 | 1.276018 | 22.00031 | 1.226112
165 | 0.9576752 | 1.283895 | 22.13612 | 1.229554
166 | 0.9528547 | 1.291771 | 22.27192 | 1.23087
167 | 0.949641 | 1.299648 | 22.40773 | 1.234199
168 | 0.9464274 | 1.315401 | 22.67933 | 1.244932
169 | 0.9432137 | 1.331155 | 22.95094 | 1.255563
170 | 0.9383932 | 1.339031 | 23.08675 | 1.256538
171 | 0.9351795 | 1.346908 | 23.22255 | 1.259601
172 | 0.930359 | 1.354785 | 23.35836 | 1.260436
173 | 0.9271453 | 1.362661 | 23.49416 | 1.263385
174 | 0.9239316 | 1.362661 | 23.49416 | 1.259006
175 | 0.9207179 | 1.370538 | 23.62996 | 1.261879
176 | 0.9126838 | 1.386291 | 23.90157 | 1.265246
177 | 0.9046496 | 1.394168 | 24.03738 | 1.261233
178 | 0.8982222 | 1.402045 | 24.17318 | 1.259348
179 | 0.890188 | 1.409921 | 24.30899 | 1.255095
180 | 0.8853675 | 1.417798 | 24.44479 | 1.255272
181 | 0.8773333 | 1.425675 | 24.5806 | 1.250792
182 | 0.870906 | 1.433551 | 24.7164 | 1.248488
183 | 0.8644786 | 1.433551 | 24.7164 | 1.239274
184 | 0.8564444 | 1.441428 | 24.8522 | 1.234503
185 | 0.8500171 | 1.441428 | 24.8522 | 1.225238
186 | 0.8419829 | 1.449305 | 24.98801 | 1.22029
187 | 0.8339487 | 1.457181 | 25.12381 | 1.215214
188 | 0.8275214 | 1.457181 | 25.12381 | 1.205849
189 | 0.8194872 | 1.457181 | 25.12381 | 1.194141
190 | 0.8130598 | 1.465058 | 25.25962 | 1.19118
191 | 0.8050256 | 1.465058 | 25.25962 | 1.179409
192 | 0.7937778 | 1.472934 | 25.39542 | 1.169183
193 | 0.7809231 | 1.472934 | 25.39542 | 1.150249
194 | 0.7696752 | 1.472934 | 25.39542 | 1.133681
195 | 0.7584274 | 1.480811 | 25.53123 | 1.123088
196 | 0.7471795 | 1.480811 | 25.53123 | 1.106432
197 | 0.7375385 | 1.488688 | 25.66703 | 1.097964
198 | 0.7278974 | 1.480811 | 25.53123 | 1.077879
199 | 0.7198632 | 1.480811 | 25.53123 | 1.065982
200 | 0.7086154 | 1.488688 | 25.66703 | 1.054907
201 | 0.6989744 | 1.488688 | 25.66703 | 1.040555
202 | 0.6877265 | 1.488688 | 25.66703 | 1.02381
203 | 0.6780855 | 1.488688 | 25.66703 | 1.009458
204 | 0.6700513 | 1.488688 | 25.66703 | 0.9974972
205 | 0.6604103 | 1.496564 | 25.80284 | 0.9883465
206 | 0.6523761 | 1.496564 | 25.80284 | 0.9763228
207 | 0.642735 | 1.496564 | 25.80284 | 0.9618944
208 | 0.6282735 | 1.496564 | 25.80284 | 0.9402518
209 | 0.6154188 | 1.496564 | 25.80284 | 0.9210139
210 | 0.6041709 | 1.496564 | 25.80284 | 0.9041807
211 | 0.5929231 | 1.496564 | 25.80284 | 0.8873476
212 | 0.5816752 | 1.496564 | 25.80284 | 0.8705144
213 | 0.5720342 | 1.496564 | 25.80284 | 0.856086
214 | 0.5607863 | 1.496564 | 25.80284 | 0.8392529
215 | 0.5511453 | 1.504441 | 25.93864 | 0.8291656
216 | 0.5398974 | 1.504441 | 25.93864 | 0.8122439
217 | 0.5286496 | 1.504441 | 25.93864 | 0.7953221
218 | 0.5190085 | 1.504441 | 25.93864 | 0.7808178
219 | 0.5077607 | 1.504441 | 25.93864 | 0.763896
220 | 0.4981197 | 1.504441 | 25.93864 | 0.7493917
221 | 0.4884786 | 1.504441 | 25.93864 | 0.7348873
222 | 0.4804444 | 1.504441 | 25.93864 | 0.7228004
223 | 0.4708034 | 1.504441 | 25.93864 | 0.708296
224 | 0.4499145 | 1.504441 | 25.93864 | 0.6768699
225 | 0.4306325 | 1.504441 | 25.93864 | 0.6478612
226 | 0.4129573 | 1.504441 | 25.93864 | 0.6212699
227 | 0.3984957 | 1.504441 | 25.93864 | 0.5995133
228 | 0.3840342 | 1.504441 | 25.93864 | 0.5777568
229 | 0.3695726 | 1.504441 | 25.93864 | 0.5560003
230 | 0.3583248 | 1.504441 | 25.93864 | 0.5390785
231 | 0.3454701 | 1.504441 | 25.93864 | 0.5197394
232 | 0.3310085 | 1.504441 | 25.93864 | 0.4979829
233 | 0.3181538 | 1.504441 | 25.93864 | 0.4786437
234 | 0.306906 | 1.512318 | 26.07444 | 0.4641394
235 | 0.2940513 | 1.512318 | 26.07444 | 0.444699
236 | 0.2844103 | 1.504441 | 25.93864 | 0.4278785
237 | 0.2731624 | 1.512318 | 26.07444 | 0.4131083
238 | 0.2619145 | 1.512318 | 26.07444 | 0.396098
239 | 0.2538803 | 1.504441 | 25.93864 | 0.381948
240 | 0.237812 | 1.512318 | 26.07444 | 0.3596473
241 | 0.2217436 | 1.512318 | 26.07444 | 0.3353468
242 | 0.2088889 | 1.512318 | 26.07444 | 0.3159064
243 | 0.1960342 | 1.512318 | 26.07444 | 0.296466
244 | 0.1847863 | 1.512318 | 26.07444 | 0.2794556
245 | 0.1719316 | 1.512318 | 26.07444 | 0.2600152
246 | 0.1622906 | 1.504441 | 25.93864 | 0.2441566
247 | 0.1510427 | 1.512318 | 26.07444 | 0.2284246
248 | 0.138188 | 1.512318 | 26.07444 | 0.2089842
249 | 0.1253333 | 1.512318 | 26.07444 | 0.1895438
250 | 0.1156923 | 1.512318 | 26.07444 | 0.1749635
251 | 0.1060513 | 1.512318 | 26.07444 | 0.1603832
252 | 0.09480342 | 1.504441 | 25.93864 | 0.1426262
253 | 0.08516239 | 1.512318 | 26.07444 | 0.1287926
254 | 0.07391453 | 1.512318 | 26.07444 | 0.1117823
255 | 0.0642735 | 1.512318 | 26.07444 | 0.09720196