## Summary
0
Time | 2023-10-21 15:09
ID | X016_Payload2_FinalCurves
Pixel | 4
Pixel Area | 0.058
Irradiance | 100
Panel Temperature | 0
Voc | 0.7487863
Isc | 1.677728
Vmp | 0.8435897
Imp | 1.543824
Pmp | 1.302354
FF | 1.036692
Eff | 0.2245439
Dir | Forward

## Data
| Voltage | Current | Current Density | Power
0 | 0.7487863 | 0 | 0 | 0
1 | 0.7793162 | 0 | 0 | 0
2 | 0.8034188 | 0 | 0 | 0
3 | 0.8243077 | 0 | 0 | 0
4 | 0.8435897 | 0 | 0 | 0
5 | 0.861265 | 0 | 0 | 0
6 | 0.8757265 | 0 | 0 | 0
7 | 0.8885812 | 0 | 0 | 0
8 | 0.9014359 | 0 | 0 | 0
9 | 0.9110769 | 0 | 0 | 0
10 | 0.9207179 | 0 | 0 | 0
11 | 0.9287521 | 0 | 0 | 0
12 | 0.9367863 | 0 | 0 | 0
13 | 0.9432137 | 0 | 0 | 0
14 | 0.9480342 | 0 | 0 | 0
15 | 0.9528547 | 0 | 0 | 0
16 | 0.9576752 | 0 | 0 | 0
17 | 0.9608889 | 0 | 0 | 0
18 | 0.9641026 | 0 | 0 | 0
19 | 0.9673162 | 0 | 0 | 0
20 | 0.9705299 | 0 | 0 | 0
21 | 0.9737436 | 0 | 0 | 0
22 | 0.9753504 | 0 | 0 | 0
23 | 0.9769573 | 0 | 0 | 0
24 | 0.9801709 | 0 | 0 | 0
25 | 0.9817778 | 0 | 0 | 0
26 | 0.9817778 | 0 | 0 | 0
27 | 0.9833846 | 0 | 0 | 0
28 | 0.9849915 | 0 | 0 | 0
29 | 0.9865983 | 0 | 0 | 0
30 | 0.9865983 | 0 | 0 | 0
31 | 0.9882051 | 0 | 0 | 0
32 | 0.9882051 | 0 | 0 | 0
33 | 0.989812 | 0 | 0 | 0
34 | 0.989812 | 0 | 0 | 0
35 | 0.989812 | 0 | 0 | 0
36 | 0.9914188 | 0 | 0 | 0
37 | 0.9914188 | 0 | 0 | 0
38 | 0.9930256 | 0 | 0 | 0
39 | 0.9930256 | 0 | 0 | 0
40 | 0.9930256 | 0 | 0 | 0
41 | 0.9930256 | 0 | 0 | 0
42 | 0.9946325 | 0 | 0 | 0
43 | 0.9946325 | 0 | 0 | 0
44 | 0.9946325 | 0 | 0 | 0
45 | 0.9946325 | 0 | 0 | 0
46 | 0.9946325 | 0 | 0 | 0
47 | 0.9946325 | 0 | 0 | 0
48 | 0.9962393 | 0 | 0 | 0
49 | 0.9962393 | 0 | 0 | 0
50 | 0.9962393 | 0 | 0 | 0
51 | 0.9962393 | 0 | 0 | 0
52 | 0.9962393 | 0 | 0 | 0
53 | 0.9962393 | 0 | 0 | 0
54 | 0.9962393 | 0 | 0 | 0
55 | 0.9978462 | 0 | 0 | 0
56 | 0.9978462 | 0 | 0 | 0
57 | 0.9978462 | 0 | 0 | 0
58 | 0.9978462 | 0 | 0 | 0
59 | 0.9978462 | 0 | 0 | 0
60 | 0.9978462 | 0 | 0 | 0
61 | 0.9978462 | 0 | 0 | 0
62 | 0.9978462 | 0 | 0 | 0
63 | 0.9978462 | 0 | 0 | 0
64 | 0.9978462 | 0 | 0 | 0
65 | 0.9978462 | 0 | 0 | 0
66 | 0.9978462 | 0 | 0 | 0
67 | 0.9978462 | 0 | 0 | 0
68 | 0.9978462 | 0 | 0 | 0
69 | 0.999453 | 0 | 0 | 0
70 | 0.9978462 | 0 | 0 | 0
71 | 0.9978462 | 0 | 0 | 0
72 | 0.999453 | 0 | 0 | 0
73 | 0.999453 | 0 | 0 | 0
74 | 0.9978462 | 0 | 0 | 0
75 | 0.999453 | 0 | 0 | 0
76 | 0.999453 | 0 | 0 | 0
77 | 0.999453 | 0 | 0 | 0
78 | 0.999453 | 0 | 0 | 0
79 | 0.999453 | 0 | 0 | 0
80 | 0.999453 | 0 | 0 | 0
81 | 0.999453 | 0 | 0 | 0
82 | 0.999453 | 0 | 0 | 0
83 | 0.999453 | 0 | 0 | 0
84 | 0.999453 | 0 | 0 | 0
85 | 0.999453 | 0 | 0 | 0
86 | 0.999453 | 0 | 0 | 0
87 | 0.999453 | 0 | 0 | 0
88 | 0.999453 | 0 | 0 | 0
89 | 1.00106 | 0 | 0 | 0
90 | 0.999453 | 0 | 0 | 0
91 | 0.999453 | 0 | 0 | 0
92 | 0.999453 | 0 | 0 | 0
93 | 0.999453 | 0 | 0 | 0
94 | 0.999453 | 0 | 0 | 0
95 | 0.999453 | 0 | 0 | 0
96 | 1.00106 | 0 | 0 | 0
97 | 1.00106 | 0 | 0 | 0
98 | 1.00106 | 0 | 0 | 0
99 | 0.999453 | 0 | 0 | 0
100 | 0.999453 | 0 | 0 | 0
101 | 1.00106 | 0 | 0 | 0
102 | 1.00106 | 0 | 0 | 0
103 | 1.00106 | 0 | 0 | 0
104 | 1.00106 | 0 | 0 | 0
105 | 1.00106 | 0 | 0 | 0
106 | 1.00106 | 0 | 0 | 0
107 | 1.00106 | 0 | 0 | 0
108 | 1.00106 | 0 | 0 | 0
109 | 1.00106 | 0 | 0 | 0
110 | 1.00106 | 0 | 0 | 0
111 | 1.00106 | 0 | 0 | 0
112 | 1.00106 | 0 | 0 | 0
113 | 1.00106 | 0 | 0 | 0
114 | 1.00106 | 0 | 0 | 0
115 | 1.00106 | 0 | 0 | 0
116 | 1.00106 | 0 | 0 | 0
117 | 1.00106 | 0 | 0 | 0
118 | 1.00106 | 0 | 0 | 0
119 | 1.00106 | 0 | 0 | 0
120 | 1.00106 | 0 | 0 | 0
121 | 1.00106 | 0 | 0 | 0
122 | 1.00106 | 0 | 0 | 0
123 | 1.00106 | 0 | 0 | 0
124 | 1.00106 | 0 | 0 | 0
125 | 1.00106 | 0 | 0 | 0
126 | 1.00106 | 0 | 0 | 0
127 | 1.00106 | 0 | 0 | 0
128 | 0.9946325 | 0.1654098 | 2.851892 | 0.1645219
129 | 0.9882051 | 0.3071895 | 5.296371 | 0.3035663
130 | 0.9817778 | 0.4174627 | 7.197633 | 0.4098556
131 | 0.9769573 | 0.5119826 | 8.827286 | 0.5001851
132 | 0.9721368 | 0.5907491 | 10.18533 | 0.5742889
133 | 0.9689231 | 0.6537624 | 11.27176 | 0.6334454
134 | 0.9641026 | 0.7088989 | 12.2224 | 0.6834513
135 | 0.9608889 | 0.7482822 | 12.90142 | 0.7190161
136 | 0.9576752 | 0.7876655 | 13.58044 | 0.7543277
137 | 0.9560684 | 0.8270488 | 14.25946 | 0.7907152
138 | 0.9528547 | 0.8506787 | 14.66687 | 0.8105732
139 | 0.9512479 | 0.8743087 | 15.07429 | 0.8316843
140 | 0.949641 | 0.8979387 | 15.4817 | 0.8527194
141 | 0.9480342 | 0.913692 | 15.75331 | 0.8662112
142 | 0.9464274 | 0.9294453 | 16.02492 | 0.8796524
143 | 0.9448205 | 0.9451986 | 16.29653 | 0.893043
144 | 0.9432137 | 0.9688286 | 16.70394 | 0.9138123
145 | 0.9416068 | 0.9845819 | 16.97555 | 0.927089
146 | 0.94 | 1.000335 | 17.24716 | 0.9403151
147 | 0.94 | 1.016088 | 17.51877 | 0.9551232
148 | 0.9383932 | 1.023965 | 17.65457 | 0.9608819
149 | 0.9367863 | 1.039718 | 17.92618 | 0.973994
150 | 0.9367863 | 1.047595 | 18.06198 | 0.9813728
151 | 0.9351795 | 1.055472 | 18.19779 | 0.9870555
152 | 0.9335726 | 1.071225 | 18.4694 | 1.000066
153 | 0.9319658 | 1.079102 | 18.6052 | 1.005686
154 | 0.930359 | 1.086978 | 18.74101 | 1.01128
155 | 0.930359 | 1.094855 | 18.87681 | 1.018608
156 | 0.930359 | 1.110608 | 19.14842 | 1.033264
157 | 0.9287521 | 1.118485 | 19.28422 | 1.038795
158 | 0.9271453 | 1.126362 | 19.42003 | 1.044301
159 | 0.9271453 | 1.134238 | 19.55583 | 1.051604
160 | 0.9239316 | 1.157868 | 19.96325 | 1.069791
161 | 0.9223248 | 1.173622 | 20.23485 | 1.08246
162 | 0.9207179 | 1.189375 | 20.50646 | 1.095079
163 | 0.9175043 | 1.205128 | 20.77807 | 1.10571
164 | 0.9158974 | 1.220882 | 21.04968 | 1.118202
165 | 0.9142906 | 1.236635 | 21.32129 | 1.130644
166 | 0.9126838 | 1.244511 | 21.45709 | 1.135845
167 | 0.9110769 | 1.252388 | 21.5929 | 1.141022
168 | 0.9094701 | 1.268141 | 21.86451 | 1.153337
169 | 0.9078632 | 1.283895 | 22.13612 | 1.165601
170 | 0.9062564 | 1.291771 | 22.27192 | 1.170676
171 | 0.9046496 | 1.299648 | 22.40773 | 1.175726
172 | 0.9030427 | 1.315401 | 22.67933 | 1.187864
173 | 0.9014359 | 1.323278 | 22.81514 | 1.19285
174 | 0.8982222 | 1.331155 | 22.95094 | 1.195673
175 | 0.8966154 | 1.346908 | 23.22255 | 1.207658
176 | 0.8934017 | 1.362661 | 23.49416 | 1.217404
177 | 0.890188 | 1.378415 | 23.76577 | 1.227048
178 | 0.8885812 | 1.394168 | 24.03738 | 1.238831
179 | 0.8853675 | 1.409921 | 24.30899 | 1.248298
180 | 0.8821538 | 1.417798 | 24.44479 | 1.250716
181 | 0.880547 | 1.433551 | 24.7164 | 1.262309
182 | 0.8773333 | 1.441428 | 24.8522 | 1.264613
183 | 0.8741197 | 1.457181 | 25.12381 | 1.273751
184 | 0.8692991 | 1.472934 | 25.39542 | 1.280421
185 | 0.8660855 | 1.480811 | 25.53123 | 1.282509
186 | 0.8628718 | 1.496564 | 25.80284 | 1.291343
187 | 0.8596581 | 1.504441 | 25.93864 | 1.293305
188 | 0.8548376 | 1.520194 | 26.21025 | 1.299519
189 | 0.8516239 | 1.528071 | 26.34605 | 1.301342
190 | 0.8468034 | 1.535948 | 26.48186 | 1.300646
191 | 0.8435897 | 1.543824 | 26.61766 | 1.302354
192 | 0.8339487 | 1.559578 | 26.88927 | 1.300608
193 | 0.8259145 | 1.575331 | 27.16088 | 1.301089
194 | 0.8178803 | 1.583208 | 27.29668 | 1.294874
195 | 0.8098462 | 1.591084 | 27.43249 | 1.288533
196 | 0.801812 | 1.598961 | 27.56829 | 1.282066
197 | 0.7953846 | 1.606838 | 27.7041 | 1.278054
198 | 0.7873504 | 1.614714 | 27.8399 | 1.271346
199 | 0.7793162 | 1.622591 | 27.97571 | 1.264511
200 | 0.7696752 | 1.630468 | 28.11151 | 1.25493
201 | 0.7600342 | 1.630468 | 28.11151 | 1.239211
202 | 0.752 | 1.638344 | 28.24731 | 1.232035
203 | 0.742359 | 1.646221 | 28.38312 | 1.222087
204 | 0.7327179 | 1.646221 | 28.38312 | 1.206216
205 | 0.7246838 | 1.646221 | 28.38312 | 1.19299
206 | 0.7166496 | 1.654098 | 28.51892 | 1.185408
207 | 0.7070085 | 1.654098 | 28.51892 | 1.169461
208 | 0.6941538 | 1.661974 | 28.65473 | 1.153666
209 | 0.6796923 | 1.661974 | 28.65473 | 1.129631
210 | 0.6652308 | 1.661974 | 28.65473 | 1.105596
211 | 0.6523761 | 1.661974 | 28.65473 | 1.084232
212 | 0.6411282 | 1.661974 | 28.65473 | 1.065539
213 | 0.6298803 | 1.661974 | 28.65473 | 1.046845
214 | 0.6186325 | 1.661974 | 28.65473 | 1.028151
215 | 0.6089915 | 1.669851 | 28.79053 | 1.016925
216 | 0.5977436 | 1.669851 | 28.79053 | 0.9981426
217 | 0.5848889 | 1.669851 | 28.79053 | 0.9766772
218 | 0.573641 | 1.669851 | 28.79053 | 0.957895
219 | 0.564 | 1.669851 | 28.79053 | 0.9417959
220 | 0.5527521 | 1.669851 | 28.79053 | 0.9230136
221 | 0.5415043 | 1.669851 | 28.79053 | 0.9042314
222 | 0.5318632 | 1.677728 | 28.92634 | 0.8923216
223 | 0.5222222 | 1.669851 | 28.79053 | 0.8720332
224 | 0.4997265 | 1.669851 | 28.79053 | 0.8344687
225 | 0.4788376 | 1.677728 | 28.92634 | 0.803359
226 | 0.4595556 | 1.677728 | 28.92634 | 0.771009
227 | 0.4418803 | 1.677728 | 28.92634 | 0.7413548
228 | 0.4242051 | 1.677728 | 28.92634 | 0.7117006
229 | 0.4097436 | 1.677728 | 28.92634 | 0.6874381
230 | 0.3952821 | 1.677728 | 28.92634 | 0.6631756
231 | 0.3824274 | 1.677728 | 28.92634 | 0.6416089
232 | 0.3679658 | 1.677728 | 28.92634 | 0.6173464
233 | 0.3535043 | 1.677728 | 28.92634 | 0.5930838
234 | 0.3390427 | 1.677728 | 28.92634 | 0.5688213
235 | 0.3277949 | 1.677728 | 28.92634 | 0.5499505
236 | 0.3149402 | 1.677728 | 28.92634 | 0.5283838
237 | 0.3036923 | 1.677728 | 28.92634 | 0.5095129
238 | 0.2924444 | 1.677728 | 28.92634 | 0.4906421
239 | 0.2811966 | 1.677728 | 28.92634 | 0.4717712
240 | 0.2635214 | 1.685604 | 29.06214 | 0.4441927
241 | 0.247453 | 1.685604 | 29.06214 | 0.4171078
242 | 0.2329915 | 1.677728 | 28.92634 | 0.3908962
243 | 0.2169231 | 1.685604 | 29.06214 | 0.3656464
244 | 0.2040684 | 1.685604 | 29.06214 | 0.3439785
245 | 0.1912137 | 1.677728 | 28.92634 | 0.3208044
246 | 0.1799658 | 1.677728 | 28.92634 | 0.3019336
247 | 0.1687179 | 1.677728 | 28.92634 | 0.2830627
248 | 0.1542564 | 1.677728 | 28.92634 | 0.2588002
249 | 0.1397949 | 1.677728 | 28.92634 | 0.2345377
250 | 0.128547 | 1.685604 | 29.06214 | 0.2166794
251 | 0.1156923 | 1.685604 | 29.06214 | 0.1950114
252 | 0.1044444 | 1.685604 | 29.06214 | 0.176052
253 | 0.09319658 | 1.685604 | 29.06214 | 0.1570925
254 | 0.08355556 | 1.685604 | 29.06214 | 0.1408416
255 | 0.07230769 | 1.677728 | 28.92634 | 0.1213126