## Summary
0
Time | 2023-10-21 15:09
ID | X016_Payload2_FinalCurves
Pixel | 4
Pixel Area | 0.058
Irradiance | 100
Panel Temperature | 0
Voc | 0.003213675
Isc | 0
Vmp | 0.8355556
Imp | 1.512318
Pmp | 1.263625
FF | 12636255.0
Eff | 0.2178665
Dir | Reverse

## Data
| Voltage | Current | Current Density | Power
0 | 0.003213675 | 1.402045 | 24.17318 | 0.004505716
1 | 0.003213675 | 1.441428 | 24.8522 | 0.004632281
2 | 0.00642735 | 1.480811 | 25.53123 | 0.009517692
3 | 0.009641026 | 1.504441 | 25.93864 | 0.01450436
4 | 0.01446154 | 1.528071 | 26.34605 | 0.02209826
5 | 0.01928205 | 1.551701 | 26.75347 | 0.02991998
6 | 0.02410256 | 1.567454 | 27.02507 | 0.03777967
7 | 0.03052991 | 1.583208 | 27.29668 | 0.04833519
8 | 0.04017094 | 1.591084 | 27.43249 | 0.06391535
9 | 0.04820513 | 1.606838 | 27.7041 | 0.07745781
10 | 0.05784615 | 1.614714 | 27.8399 | 0.09340501
11 | 0.06588034 | 1.622591 | 27.97571 | 0.1068968
12 | 0.07552137 | 1.630468 | 28.11151 | 0.1231351
13 | 0.08355556 | 1.630468 | 28.11151 | 0.1362346
14 | 0.09158974 | 1.638344 | 28.24731 | 0.1500555
15 | 0.1012308 | 1.646221 | 28.38312 | 0.1666482
16 | 0.1156923 | 1.646221 | 28.38312 | 0.1904551
17 | 0.1301538 | 1.654098 | 28.51892 | 0.2152872
18 | 0.1446154 | 1.654098 | 28.51892 | 0.239208
19 | 0.1574701 | 1.654098 | 28.51892 | 0.2604709
20 | 0.1687179 | 1.661974 | 28.65473 | 0.2804049
21 | 0.1799658 | 1.661974 | 28.65473 | 0.2990985
22 | 0.1912137 | 1.661974 | 28.65473 | 0.3177922
23 | 0.2008547 | 1.661974 | 28.65473 | 0.3338153
24 | 0.2137094 | 1.661974 | 28.65473 | 0.3551795
25 | 0.2249573 | 1.661974 | 28.65473 | 0.3738732
26 | 0.2362051 | 1.661974 | 28.65473 | 0.3925668
27 | 0.247453 | 1.661974 | 28.65473 | 0.4112605
28 | 0.257094 | 1.669851 | 28.79053 | 0.4293087
29 | 0.2683419 | 1.669851 | 28.79053 | 0.4480909
30 | 0.2763761 | 1.669851 | 28.79053 | 0.4615068
31 | 0.2860171 | 1.669851 | 28.79053 | 0.4776059
32 | 0.3085128 | 1.661974 | 28.65473 | 0.5127403
33 | 0.3294017 | 1.661974 | 28.65473 | 0.5474571
34 | 0.3486838 | 1.661974 | 28.65473 | 0.5795034
35 | 0.366359 | 1.661974 | 28.65473 | 0.6088792
36 | 0.3824274 | 1.661974 | 28.65473 | 0.6355844
37 | 0.3968889 | 1.661974 | 28.65473 | 0.6596191
38 | 0.4097436 | 1.661974 | 28.65473 | 0.6809833
39 | 0.4225983 | 1.661974 | 28.65473 | 0.7023475
40 | 0.4386667 | 1.661974 | 28.65473 | 0.7290527
41 | 0.4515214 | 1.661974 | 28.65473 | 0.7504169
42 | 0.4643761 | 1.661974 | 28.65473 | 0.771781
43 | 0.4772308 | 1.661974 | 28.65473 | 0.7931452
44 | 0.4884786 | 1.661974 | 28.65473 | 0.8118389
45 | 0.4997265 | 1.669851 | 28.79053 | 0.8344687
46 | 0.5109744 | 1.661974 | 28.65473 | 0.8492262
47 | 0.5206154 | 1.661974 | 28.65473 | 0.8652493
48 | 0.5366838 | 1.661974 | 28.65473 | 0.8919546
49 | 0.5527521 | 1.661974 | 28.65473 | 0.9186598
50 | 0.5672137 | 1.661974 | 28.65473 | 0.9426945
51 | 0.5800684 | 1.661974 | 28.65473 | 0.9640587
52 | 0.5929231 | 1.654098 | 28.51892 | 0.9807526
53 | 0.6041709 | 1.654098 | 28.51892 | 0.9993577
54 | 0.613812 | 1.654098 | 28.51892 | 1.015305
55 | 0.6250598 | 1.654098 | 28.51892 | 1.03391
56 | 0.6363077 | 1.654098 | 28.51892 | 1.052515
57 | 0.6491624 | 1.654098 | 28.51892 | 1.073778
58 | 0.6604103 | 1.654098 | 28.51892 | 1.092383
59 | 0.6700513 | 1.654098 | 28.51892 | 1.10833
60 | 0.6812991 | 1.654098 | 28.51892 | 1.126935
61 | 0.6909402 | 1.646221 | 28.38312 | 1.13744
62 | 0.7005812 | 1.646221 | 28.38312 | 1.153311
63 | 0.7086154 | 1.638344 | 28.24731 | 1.160956
64 | 0.7214701 | 1.630468 | 28.11151 | 1.176334
65 | 0.7327179 | 1.622591 | 27.97571 | 1.188901
66 | 0.7439658 | 1.614714 | 27.8399 | 1.201292
67 | 0.7536068 | 1.606838 | 27.7041 | 1.210924
68 | 0.7632479 | 1.598961 | 27.56829 | 1.220404
69 | 0.7712821 | 1.598961 | 27.56829 | 1.23325
70 | 0.7793162 | 1.591084 | 27.43249 | 1.239958
71 | 0.7873504 | 1.583208 | 27.29668 | 1.246539
72 | 0.7937778 | 1.567454 | 27.02507 | 1.24421
73 | 0.801812 | 1.559578 | 26.88927 | 1.250488
74 | 0.8082393 | 1.551701 | 26.75347 | 1.254146
75 | 0.8146667 | 1.543824 | 26.61766 | 1.257702
76 | 0.821094 | 1.535948 | 26.48186 | 1.261157
77 | 0.8259145 | 1.528071 | 26.34605 | 1.262056
78 | 0.830735 | 1.520194 | 26.21025 | 1.262879
79 | 0.8355556 | 1.512318 | 26.07444 | 1.263625
80 | 0.8403761 | 1.488688 | 25.66703 | 1.251058
81 | 0.8451966 | 1.472934 | 25.39542 | 1.244919
82 | 0.8500171 | 1.465058 | 25.25962 | 1.245324
83 | 0.8548376 | 1.449305 | 24.98801 | 1.23892
84 | 0.8596581 | 1.433551 | 24.7164 | 1.232364
85 | 0.8628718 | 1.417798 | 24.44479 | 1.223378
86 | 0.8660855 | 1.409921 | 24.30899 | 1.221112
87 | 0.8692991 | 1.402045 | 24.17318 | 1.218796
88 | 0.8725128 | 1.386291 | 23.90157 | 1.209557
89 | 0.8757265 | 1.378415 | 23.76577 | 1.207114
90 | 0.8789402 | 1.370538 | 23.62996 | 1.204621
91 | 0.8821538 | 1.354785 | 23.35836 | 1.195128
92 | 0.8837607 | 1.346908 | 23.22255 | 1.190344
93 | 0.8869744 | 1.331155 | 22.95094 | 1.1807
94 | 0.8885812 | 1.331155 | 22.95094 | 1.182839
95 | 0.890188 | 1.315401 | 22.67933 | 1.170955
96 | 0.8934017 | 1.299648 | 22.40773 | 1.161108
97 | 0.8966154 | 1.276018 | 22.00031 | 1.144097
98 | 0.8998291 | 1.260265 | 21.7287 | 1.134023
99 | 0.9014359 | 1.244511 | 21.45709 | 1.121847
100 | 0.9046496 | 1.228758 | 21.18549 | 1.111596
101 | 0.9062564 | 1.213005 | 20.91388 | 1.099293
102 | 0.9078632 | 1.205128 | 20.77807 | 1.094092
103 | 0.9094701 | 1.189375 | 20.50646 | 1.081701
104 | 0.9110769 | 1.181498 | 20.37066 | 1.076436
105 | 0.9126838 | 1.165745 | 20.09905 | 1.063956
106 | 0.9142906 | 1.157868 | 19.96325 | 1.058628
107 | 0.9158974 | 1.149992 | 19.82744 | 1.053274
108 | 0.9175043 | 1.142115 | 19.69164 | 1.047895
109 | 0.9175043 | 1.134238 | 19.55583 | 1.040668
110 | 0.9191111 | 1.126362 | 19.42003 | 1.035252
111 | 0.9207179 | 1.118485 | 19.28422 | 1.029809
112 | 0.9223248 | 1.102732 | 19.01262 | 1.017077
113 | 0.9223248 | 1.094855 | 18.87681 | 1.009812
114 | 0.9239316 | 1.079102 | 18.6052 | 0.9970162
115 | 0.9255385 | 1.079102 | 18.6052 | 0.9987502
116 | 0.9271453 | 1.063348 | 18.33359 | 0.9858785
117 | 0.9287521 | 1.055472 | 18.19779 | 0.9802717
118 | 0.9287521 | 1.047595 | 18.06198 | 0.9729562
119 | 0.930359 | 1.047595 | 18.06198 | 0.9746395
120 | 0.930359 | 1.031842 | 17.79038 | 0.9599833
121 | 0.9319658 | 1.031842 | 17.79038 | 0.9616413
122 | 0.9319658 | 1.023965 | 17.65457 | 0.9543005
123 | 0.9335726 | 1.008212 | 17.38296 | 0.941239
124 | 0.9335726 | 1.008212 | 17.38296 | 0.941239
125 | 0.9335726 | 1.000335 | 17.24716 | 0.9338856
126 | 0.9351795 | 0.9924585 | 17.11135 | 0.9281269
127 | 0.9367863 | 0.9924585 | 17.11135 | 0.9297216
128 | 0.9432137 | 0.8270488 | 14.25946 | 0.7800837
129 | 0.9512479 | 0.7010223 | 12.08659 | 0.666846
130 | 0.9560684 | 0.5907491 | 10.18533 | 0.5647966
131 | 0.9624957 | 0.4962293 | 8.555677 | 0.4776185
132 | 0.9673162 | 0.4174627 | 7.197633 | 0.4038185
133 | 0.9705299 | 0.3544495 | 6.111198 | 0.3440038
134 | 0.9737436 | 0.2993129 | 5.160567 | 0.291454
135 | 0.9769573 | 0.252053 | 4.345741 | 0.246245
136 | 0.9801709 | 0.2205463 | 3.802523 | 0.2161731
137 | 0.9817778 | 0.1811631 | 3.123501 | 0.1778619
138 | 0.9833846 | 0.1575331 | 2.716088 | 0.1549156
139 | 0.9849915 | 0.1339031 | 2.308675 | 0.1318934
140 | 0.9882051 | 0.1102732 | 1.901262 | 0.1089725
141 | 0.9882051 | 0.09451986 | 1.629653 | 0.09340501
142 | 0.989812 | 0.07876655 | 1.358044 | 0.07796407
143 | 0.9914188 | 0.07088989 | 1.22224 | 0.07028157
144 | 0.9914188 | 0.05513658 | 0.9506308 | 0.05466345
145 | 0.9930256 | 0.04725993 | 0.8148264 | 0.04693032
146 | 0.9930256 | 0.04725993 | 0.8148264 | 0.04693032
147 | 0.9946325 | 0.03150662 | 0.5432176 | 0.03133751
148 | 0.9946325 | 0.03150662 | 0.5432176 | 0.03133751
149 | 0.9962393 | 0.02362996 | 0.4074132 | 0.0235411
150 | 0.9962393 | 0.02362996 | 0.4074132 | 0.0235411
151 | 0.9962393 | 0.02362996 | 0.4074132 | 0.0235411
152 | 0.9962393 | 0.01575331 | 0.2716088 | 0.01569407
153 | 0.9978462 | 0.01575331 | 0.2716088 | 0.01571938
154 | 0.9978462 | 0.007876655 | 0.1358044 | 0.00785969
155 | 0.9978462 | 0.007876655 | 0.1358044 | 0.00785969
156 | 0.999453 | 0.007876655 | 0.1358044 | 0.007872346
157 | 0.999453 | 0.007876655 | 0.1358044 | 0.007872346
158 | 0.999453 | 0.007876655 | 0.1358044 | 0.007872346
159 | 0.999453 | 0.007876655 | 0.1358044 | 0.007872346
160 | 0.999453 | 0.007876655 | 0.1358044 | 0.007872346
161 | 1.00106 | 0.007876655 | 0.1358044 | 0.007885003
162 | 1.00106 | 0.007876655 | 0.1358044 | 0.007885003
163 | 1.00106 | 0.007876655 | 0.1358044 | 0.007885003
164 | 1.00106 | 0 | 0 | 0
165 | 1.00106 | 0 | 0 | 0
166 | 1.00106 | 0 | 0 | 0
167 | 1.00106 | 0 | 0 | 0
168 | 1.00106 | 0 | 0 | 0
169 | 1.00106 | 0 | 0 | 0
170 | 1.00106 | 0 | 0 | 0
171 | 1.00106 | 0 | 0 | 0
172 | 1.00106 | 0 | 0 | 0
173 | 1.00106 | 0 | 0 | 0
174 | 1.002667 | 0 | 0 | 0
175 | 1.00106 | 0 | 0 | 0
176 | 1.002667 | 0 | 0 | 0
177 | 1.002667 | 0.007876655 | 0.1358044 | 0.007897659
178 | 1.002667 | 0 | 0 | 0
179 | 1.002667 | 0 | 0 | 0
180 | 1.002667 | 0 | 0 | 0
181 | 1.002667 | 0 | 0 | 0
182 | 1.002667 | 0 | 0 | 0
183 | 1.002667 | 0 | 0 | 0
184 | 1.002667 | 0 | 0 | 0
185 | 1.002667 | 0 | 0 | 0
186 | 1.002667 | 0 | 0 | 0
187 | 1.002667 | 0 | 0 | 0
188 | 1.002667 | 0 | 0 | 0
189 | 1.002667 | 0 | 0 | 0
190 | 1.002667 | 0 | 0 | 0
191 | 1.002667 | 0 | 0 | 0
192 | 1.002667 | 0 | 0 | 0
193 | 1.002667 | 0 | 0 | 0
194 | 1.002667 | 0 | 0 | 0
195 | 1.002667 | 0 | 0 | 0
196 | 1.004274 | 0 | 0 | 0
197 | 1.004274 | 0 | 0 | 0
198 | 1.004274 | 0 | 0 | 0
199 | 1.002667 | 0 | 0 | 0
200 | 1.004274 | 0 | 0 | 0
201 | 1.004274 | 0 | 0 | 0
202 | 1.004274 | 0 | 0 | 0
203 | 1.004274 | 0 | 0 | 0
204 | 1.004274 | 0 | 0 | 0
205 | 1.004274 | 0 | 0 | 0
206 | 1.004274 | 0 | 0 | 0
207 | 1.004274 | 0 | 0 | 0
208 | 1.004274 | 0 | 0 | 0
209 | 1.004274 | 0 | 0 | 0
210 | 1.004274 | 0 | 0 | 0
211 | 1.004274 | 0 | 0 | 0
212 | 1.004274 | 0 | 0 | 0
213 | 1.004274 | 0 | 0 | 0
214 | 1.004274 | 0 | 0 | 0
215 | 1.004274 | 0 | 0 | 0
216 | 1.004274 | 0 | 0 | 0
217 | 1.004274 | 0 | 0 | 0
218 | 1.004274 | 0 | 0 | 0
219 | 1.004274 | 0 | 0 | 0
220 | 1.004274 | 0 | 0 | 0
221 | 1.004274 | 0 | 0 | 0
222 | 1.004274 | 0 | 0 | 0
223 | 1.004274 | 0 | 0 | 0
224 | 1.004274 | 0 | 0 | 0
225 | 1.004274 | 0 | 0 | 0
226 | 1.004274 | 0 | 0 | 0
227 | 1.004274 | 0 | 0 | 0
228 | 1.004274 | 0 | 0 | 0
229 | 1.004274 | 0 | 0 | 0
230 | 1.004274 | 0 | 0 | 0
231 | 1.004274 | 0 | 0 | 0
232 | 1.004274 | 0 | 0 | 0
233 | 1.00588 | 0 | 0 | 0
234 | 1.004274 | 0 | 0 | 0
235 | 1.004274 | 0 | 0 | 0
236 | 1.00588 | 0 | 0 | 0
237 | 1.004274 | 0 | 0 | 0
238 | 1.004274 | 0 | 0 | 0
239 | 1.004274 | 0 | 0 | 0
240 | 1.00588 | 0 | 0 | 0
241 | 1.00588 | 0 | 0 | 0
242 | 1.004274 | 0 | 0 | 0
243 | 1.004274 | 0 | 0 | 0
244 | 1.004274 | 0 | 0 | 0
245 | 1.00588 | 0 | 0 | 0
246 | 1.004274 | 0 | 0 | 0
247 | 1.00588 | 0 | 0 | 0
248 | 1.00588 | 0 | 0 | 0
249 | 1.00588 | 0 | 0 | 0
250 | 1.00588 | 0 | 0 | 0
251 | 1.00588 | 0 | 0 | 0
252 | 1.004274 | 0 | 0 | 0
253 | 1.004274 | 0 | 0 | 0
254 | 1.00588 | 0 | 0 | 0
255 | 1.00588 | 0 | 0 | 0