## Summary
0
Time | 2023-10-21 15:00
ID | X018_Payload2_FinalCurves
Pixel | 0
Pixel Area | 0.058
Irradiance | 100
Panel Temperature | 0
Voc | 0.9914188
Isc | 1.630468
Vmp | 0.7761026
Imp | 1.449305
Pmp | 1.124809
FF | 69.58%
Eff | 19.39%
Dir | Forward

## Data
| Voltage | Current | Current Density | Power
128 | 0.9914188 | 0 | 0 | 0
129 | 0.9785641 | 0.1575331 | 2.716088 | 0.1541562
130 | 0.9657094 | 0.2914362 | 5.024763 | 0.2814427
131 | 0.9544615 | 0.3938327 | 6.79022 | 0.3758982
132 | 0.9448205 | 0.4883526 | 8.419873 | 0.4614056
133 | 0.9367863 | 0.5592425 | 9.642112 | 0.5238907
134 | 0.930359 | 0.6143791 | 10.59274 | 0.5715931
135 | 0.9239316 | 0.6695157 | 11.54337 | 0.6185867
136 | 0.9191111 | 0.7088989 | 12.2224 | 0.6515569
137 | 0.9142906 | 0.7482822 | 12.90142 | 0.6841474
138 | 0.9094701 | 0.7797888 | 13.44464 | 0.7091946
139 | 0.9062564 | 0.8034188 | 13.85205 | 0.7281034
140 | 0.9030427 | 0.8270488 | 14.25946 | 0.7468604
141 | 0.8998291 | 0.8428021 | 14.53107 | 0.7583778
142 | 0.8982222 | 0.866432 | 14.93848 | 0.7782485
143 | 0.8950085 | 0.8821854 | 15.21009 | 0.7895634
144 | 0.8934017 | 0.8979387 | 15.4817 | 0.8022199
145 | 0.890188 | 0.913692 | 15.75331 | 0.8133577
146 | 0.8885812 | 0.9294453 | 16.02492 | 0.8258876
147 | 0.8853675 | 0.9451986 | 16.29653 | 0.8368481
148 | 0.8853675 | 0.9530752 | 16.43233 | 0.8438219
149 | 0.8837607 | 0.9688286 | 16.70394 | 0.8562126
150 | 0.8821538 | 0.9688286 | 16.70394 | 0.8546558
151 | 0.880547 | 0.9845819 | 16.97555 | 0.8669706
152 | 0.8789402 | 0.9924585 | 17.11135 | 0.8723117
153 | 0.8773333 | 1.000335 | 17.24716 | 0.8776274
154 | 0.8757265 | 1.008212 | 17.38296 | 0.8829178
155 | 0.8741197 | 1.016088 | 17.51877 | 0.8881829
156 | 0.8725128 | 1.031842 | 17.79038 | 0.9002952
157 | 0.870906 | 1.039718 | 17.92618 | 0.905497
158 | 0.870906 | 1.047595 | 18.06198 | 0.9123568
159 | 0.8692991 | 1.055472 | 18.19779 | 0.9175207
160 | 0.8676923 | 1.055472 | 18.19779 | 0.9158247
161 | 0.8644786 | 1.079102 | 18.6052 | 0.9328604
162 | 0.8628718 | 1.094855 | 18.87681 | 0.9447195
163 | 0.8596581 | 1.110608 | 19.14842 | 0.9547435
164 | 0.8580513 | 1.126362 | 19.42003 | 0.9664761
165 | 0.8548376 | 1.134238 | 19.55583 | 0.9695896
166 | 0.8532308 | 1.149992 | 19.82744 | 0.9812082
167 | 0.8516239 | 1.157868 | 19.96325 | 0.9860683
168 | 0.8500171 | 1.165745 | 20.09905 | 0.9909031
169 | 0.8484103 | 1.181498 | 20.37066 | 1.002395
170 | 0.8451966 | 1.189375 | 20.50646 | 1.005256
171 | 0.8435897 | 1.205128 | 20.77807 | 1.016634
172 | 0.8403761 | 1.213005 | 20.91388 | 1.01938
173 | 0.8403761 | 1.220882 | 21.04968 | 1.026
174 | 0.8371624 | 1.228758 | 21.18549 | 1.02867
175 | 0.8355556 | 1.236635 | 21.32129 | 1.033277
176 | 0.8339487 | 1.252388 | 21.5929 | 1.044427
177 | 0.830735 | 1.268141 | 21.86451 | 1.05349
178 | 0.8275214 | 1.283895 | 22.13612 | 1.06245
179 | 0.8243077 | 1.299648 | 22.40773 | 1.07131
180 | 0.821094 | 1.307525 | 22.54353 | 1.073601
181 | 0.8178803 | 1.315401 | 22.67933 | 1.075841
182 | 0.8162735 | 1.331155 | 22.95094 | 1.086586
183 | 0.8130598 | 1.339031 | 23.08675 | 1.088713
184 | 0.8098462 | 1.346908 | 23.22255 | 1.090788
185 | 0.8066325 | 1.362661 | 23.49416 | 1.099167
186 | 0.8034188 | 1.378415 | 23.76577 | 1.107444
187 | 0.7985983 | 1.386291 | 23.90157 | 1.10709
188 | 0.7953846 | 1.394168 | 24.03738 | 1.1089
189 | 0.7937778 | 1.402045 | 24.17318 | 1.112912
190 | 0.7889573 | 1.409921 | 24.30899 | 1.112368
191 | 0.7857436 | 1.425675 | 24.5806 | 1.120215
192 | 0.7825299 | 1.433551 | 24.7164 | 1.121797
193 | 0.7761026 | 1.449305 | 24.98801 | 1.124809
194 | 0.7696752 | 1.457181 | 25.12381 | 1.121556
195 | 0.761641 | 1.472934 | 25.39542 | 1.121847
196 | 0.7552137 | 1.488688 | 25.66703 | 1.124277
197 | 0.7487863 | 1.496564 | 25.80284 | 1.120607
198 | 0.742359 | 1.504441 | 25.93864 | 1.116835
199 | 0.7375385 | 1.520194 | 26.21025 | 1.121202
200 | 0.7311111 | 1.520194 | 26.21025 | 1.111431
201 | 0.7230769 | 1.535948 | 26.48186 | 1.110608
202 | 0.7150427 | 1.535948 | 26.48186 | 1.098268
203 | 0.7086154 | 1.543824 | 26.61766 | 1.093978
204 | 0.7005812 | 1.551701 | 26.75347 | 1.087093
205 | 0.6941538 | 1.559578 | 26.88927 | 1.082587
206 | 0.6861197 | 1.559578 | 26.88927 | 1.070057
207 | 0.6780855 | 1.567454 | 27.02507 | 1.062868
208 | 0.6716581 | 1.575331 | 27.16088 | 1.058084
209 | 0.6588034 | 1.583208 | 27.29668 | 1.043023
210 | 0.6459487 | 1.591084 | 27.43249 | 1.027759
211 | 0.6347009 | 1.591084 | 27.43249 | 1.009863
212 | 0.623453 | 1.591084 | 27.43249 | 0.9919663
213 | 0.6122051 | 1.598961 | 27.56829 | 0.9788921
214 | 0.6041709 | 1.598961 | 27.56829 | 0.9660457
215 | 0.5945299 | 1.606838 | 27.7041 | 0.955313
216 | 0.5848889 | 1.606838 | 27.7041 | 0.9398215
217 | 0.573641 | 1.606838 | 27.7041 | 0.921748
218 | 0.5623932 | 1.606838 | 27.7041 | 0.9036745
219 | 0.5511453 | 1.614714 | 27.8399 | 0.8899422
220 | 0.5415043 | 1.614714 | 27.8399 | 0.8743747
221 | 0.5318632 | 1.614714 | 27.8399 | 0.8588072
222 | 0.5222222 | 1.614714 | 27.8399 | 0.8432397
223 | 0.5125812 | 1.614714 | 27.8399 | 0.8276722
224 | 0.5029402 | 1.614714 | 27.8399 | 0.8121047
225 | 0.4820513 | 1.622591 | 27.97571 | 0.782172
226 | 0.4611624 | 1.622591 | 27.97571 | 0.7482779
227 | 0.4418803 | 1.622591 | 27.97571 | 0.716991
228 | 0.425812 | 1.622591 | 27.97571 | 0.6909186
229 | 0.4097436 | 1.622591 | 27.97571 | 0.6648462
230 | 0.3968889 | 1.622591 | 27.97571 | 0.6439883
231 | 0.3824274 | 1.630468 | 28.11151 | 0.6235354
232 | 0.3695726 | 1.630468 | 28.11151 | 0.6025762
233 | 0.3551111 | 1.622591 | 27.97571 | 0.5762001
234 | 0.3406496 | 1.630468 | 28.11151 | 0.5554181
235 | 0.3277949 | 1.622591 | 27.97571 | 0.531877
236 | 0.3149402 | 1.630468 | 28.11151 | 0.5134997
237 | 0.3036923 | 1.622591 | 27.97571 | 0.4927684
238 | 0.2924444 | 1.622591 | 27.97571 | 0.4745177
239 | 0.2828034 | 1.630468 | 28.11151 | 0.4611018
240 | 0.2715556 | 1.630468 | 28.11151 | 0.4427625
241 | 0.2538803 | 1.630468 | 28.11151 | 0.4139437
242 | 0.237812 | 1.630468 | 28.11151 | 0.3877447
243 | 0.2233504 | 1.630468 | 28.11151 | 0.3641656
244 | 0.2104957 | 1.630468 | 28.11151 | 0.3432065
245 | 0.197641 | 1.630468 | 28.11151 | 0.3222473
246 | 0.1847863 | 1.630468 | 28.11151 | 0.3012881
247 | 0.1735385 | 1.630468 | 28.11151 | 0.2829488
248 | 0.1622906 | 1.630468 | 28.11151 | 0.2646096
249 | 0.1494359 | 1.630468 | 28.11151 | 0.2436504
250 | 0.1365812 | 1.630468 | 28.11151 | 0.2226912
251 | 0.1237265 | 1.630468 | 28.11151 | 0.201732
252 | 0.1124786 | 1.630468 | 28.11151 | 0.1833928
253 | 0.1012308 | 1.630468 | 28.11151 | 0.1650535
254 | 0.08998291 | 1.630468 | 28.11151 | 0.1467142
255 | 0.08034188 | 1.630468 | 28.11151 | 0.1309948
0 | 0.003213675 | 1.630468 | 28.11151 | 0.005239793