## Summary
0
Time | 2023-10-21 15:00
ID | X018_Payload2_FinalCurves
Pixel | 0
Pixel Area | 0.058
Irradiance | 100
Panel Temperature | 0
Voc | 0.9946325
Isc | 1.630468
Vmp
Imp
Pmp | 1.019633
FF | 62.87%
Eff | 17.58%
Dir | Reverse

## Data
| Voltage | Current | Current Density | Power
0 | 0.001606838 | 1.630468 | 28.11151 | 0.002619897
1 | 0.004820513 | 1.630468 | 28.11151 | 0.00785969
2 | 0.00642735 | 1.630468 | 28.11151 | 0.01047959
3 | 0.009641026 | 1.630468 | 28.11151 | 0.01571938
4 | 0.0128547 | 1.630468 | 28.11151 | 0.02095917
5 | 0.01767521 | 1.630468 | 28.11151 | 0.02881886
6 | 0.02410256 | 1.630468 | 28.11151 | 0.03929845
7 | 0.03052991 | 1.630468 | 28.11151 | 0.04977804
8 | 0.0385641 | 1.630468 | 28.11151 | 0.06287752
9 | 0.04820513 | 1.630468 | 28.11151 | 0.0785969
10 | 0.05623932 | 1.630468 | 28.11151 | 0.09169638
11 | 0.0642735 | 1.630468 | 28.11151 | 0.1047959
12 | 0.07391453 | 1.622591 | 27.97571 | 0.119933
13 | 0.08194872 | 1.630468 | 28.11151 | 0.1336147
14 | 0.08998291 | 1.630468 | 28.11151 | 0.1467142
15 | 0.09801709 | 1.630468 | 28.11151 | 0.1598137
16 | 0.1124786 | 1.630468 | 28.11151 | 0.1833928
17 | 0.1269402 | 1.622591 | 27.97571 | 0.205972
18 | 0.1397949 | 1.630468 | 28.11151 | 0.227931
19 | 0.1542564 | 1.630468 | 28.11151 | 0.2515101
20 | 0.1655043 | 1.622591 | 27.97571 | 0.2685457
21 | 0.1767521 | 1.622591 | 27.97571 | 0.2867964
22 | 0.1863932 | 1.622591 | 27.97571 | 0.3024399
23 | 0.1960342 | 1.630468 | 28.11151 | 0.3196274
24 | 0.2088889 | 1.622591 | 27.97571 | 0.3389412
25 | 0.2201368 | 1.622591 | 27.97571 | 0.3571919
26 | 0.2297778 | 1.622591 | 27.97571 | 0.3728353
27 | 0.2394188 | 1.622591 | 27.97571 | 0.3884788
28 | 0.2490598 | 1.622591 | 27.97571 | 0.4041222
29 | 0.2587009 | 1.622591 | 27.97571 | 0.4197657
30 | 0.2683419 | 1.622591 | 27.97571 | 0.4354091
31 | 0.2779829 | 1.622591 | 27.97571 | 0.4510525
32 | 0.2988718 | 1.614714 | 27.8399 | 0.4825925
33 | 0.3197607 | 1.622591 | 27.97571 | 0.5188408
34 | 0.3374359 | 1.614714 | 27.8399 | 0.5448626
35 | 0.3551111 | 1.614714 | 27.8399 | 0.573403
36 | 0.3711795 | 1.614714 | 27.8399 | 0.5993488
37 | 0.3840342 | 1.614714 | 27.8399 | 0.6201055
38 | 0.3968889 | 1.614714 | 27.8399 | 0.6408621
39 | 0.4081368 | 1.606838 | 27.7041 | 0.6558095
40 | 0.4225983 | 1.606838 | 27.7041 | 0.6790468
41 | 0.435453 | 1.606838 | 27.7041 | 0.6997022
42 | 0.4467009 | 1.606838 | 27.7041 | 0.7177757
43 | 0.4595556 | 1.606838 | 27.7041 | 0.7384311
44 | 0.4691966 | 1.606838 | 27.7041 | 0.7539227
45 | 0.4804444 | 1.598961 | 27.56829 | 0.7682119
46 | 0.4900855 | 1.598961 | 27.56829 | 0.7836275
47 | 0.4981197 | 1.598961 | 27.56829 | 0.7964739
48 | 0.514188 | 1.591084 | 27.43249 | 0.8181165
49 | 0.5270427 | 1.591084 | 27.43249 | 0.8385694
50 | 0.5382906 | 1.583208 | 27.29668 | 0.8522258
51 | 0.5511453 | 1.575331 | 27.16088 | 0.8682363
52 | 0.5607863 | 1.575331 | 27.16088 | 0.8834241
53 | 0.5704274 | 1.567454 | 27.02507 | 0.8941188
54 | 0.5800684 | 1.567454 | 27.02507 | 0.9092307
55 | 0.5897094 | 1.559578 | 26.88927 | 0.9196976
56 | 0.5993504 | 1.551701 | 26.75347 | 0.9300127
57 | 0.6073846 | 1.543824 | 26.61766 | 0.9376952
58 | 0.6154188 | 1.535948 | 26.48186 | 0.9452511
59 | 0.623453 | 1.535948 | 26.48186 | 0.9575912
60 | 0.6314872 | 1.528071 | 26.34605 | 0.9649573
61 | 0.6379145 | 1.520194 | 26.21025 | 0.9697541
62 | 0.6459487 | 1.520194 | 26.21025 | 0.9819676
63 | 0.6523761 | 1.512318 | 26.07444 | 0.9865999
64 | 0.6620171 | 1.496564 | 25.80284 | 0.9907512
65 | 0.6700513 | 1.488688 | 25.66703 | 0.9974972
66 | 0.6796923 | 1.472934 | 25.39542 | 1.001142
67 | 0.6861197 | 1.457181 | 25.12381 | 0.9998006
68 | 0.692547 | 1.449305 | 24.98801 | 1.003712
69 | 0.6989744 | 1.441428 | 24.8522 | 1.007521
70 | 0.7054017 | 1.433551 | 24.7164 | 1.011229
71 | 0.7118291 | 1.425675 | 24.5806 | 1.014837
72 | 0.7166496 | 1.409921 | 24.30899 | 1.010419
73 | 0.7230769 | 1.402045 | 24.17318 | 1.013786
74 | 0.7295043 | 1.394168 | 24.03738 | 1.017051
75 | 0.7343248 | 1.386291 | 23.90157 | 1.017988
76 | 0.7391453 | 1.378415 | 23.76577 | 1.018849
77 | 0.7439658 | 1.370538 | 23.62996 | 1.019633
78 | 0.7471795 | 1.362661 | 23.49416 | 1.018153
79 | 0.752 | 1.354785 | 23.35836 | 1.018798
80 | 0.7568205 | 1.339031 | 23.08675 | 1.013406
81 | 0.761641 | 1.323278 | 22.81514 | 1.007863
82 | 0.7664615 | 1.315401 | 22.67933 | 1.008205
83 | 0.7712821 | 1.299648 | 22.40773 | 1.002395
84 | 0.7761026 | 1.291771 | 22.27192 | 1.002547
85 | 0.7793162 | 1.283895 | 22.13612 | 1.00056
86 | 0.7825299 | 1.276018 | 22.00031 | 0.9985223
87 | 0.7857436 | 1.268141 | 21.86451 | 0.996434
88 | 0.7889573 | 1.260265 | 21.7287 | 0.9942951
89 | 0.7921709 | 1.244511 | 21.45709 | 0.9858658
90 | 0.7953846 | 1.236635 | 21.32129 | 0.9836003
91 | 0.8002051 | 1.228758 | 21.18549 | 0.9832586
92 | 0.801812 | 1.220882 | 21.04968 | 0.9789174
93 | 0.8050256 | 1.213005 | 20.91388 | 0.9765
94 | 0.8066325 | 1.205128 | 20.77807 | 0.9720956
95 | 0.8098462 | 1.197252 | 20.64227 | 0.9695896
96 | 0.8146667 | 1.181498 | 20.37066 | 0.9625272
97 | 0.8178803 | 1.157868 | 19.96325 | 0.9469977
98 | 0.821094 | 1.149992 | 19.82744 | 0.9442512
99 | 0.8243077 | 1.134238 | 19.55583 | 0.9349614
100 | 0.8275214 | 1.126362 | 19.42003 | 0.9320883
101 | 0.830735 | 1.118485 | 19.28422 | 0.9291647
102 | 0.8323419 | 1.110608 | 19.14842 | 0.9244058
103 | 0.8355556 | 1.102732 | 19.01262 | 0.9213936
104 | 0.8371624 | 1.086978 | 18.74101 | 0.9099774
105 | 0.8387692 | 1.079102 | 18.6052 | 0.9051173
106 | 0.8419829 | 1.071225 | 18.4694 | 0.9019532
107 | 0.8435897 | 1.063348 | 18.33359 | 0.8970298
108 | 0.8451966 | 1.055472 | 18.19779 | 0.8920811
109 | 0.8468034 | 1.047595 | 18.06198 | 0.8871071
110 | 0.8500171 | 1.039718 | 17.92618 | 0.8837785
111 | 0.8500171 | 1.031842 | 17.79038 | 0.8770832
112 | 0.8516239 | 1.023965 | 17.65457 | 0.8720332
113 | 0.8548376 | 1.016088 | 17.51877 | 0.8685907
114 | 0.8564444 | 1.008212 | 17.38296 | 0.8634774
115 | 0.8580513 | 1.000335 | 17.24716 | 0.8583389
116 | 0.8596581 | 0.9924585 | 17.11135 | 0.853175
117 | 0.861265 | 0.9845819 | 16.97555 | 0.8479859
118 | 0.8628718 | 0.9767052 | 16.83975 | 0.8427714
119 | 0.8644786 | 0.9688286 | 16.70394 | 0.8375316
120 | 0.8660855 | 0.9688286 | 16.70394 | 0.8390883
121 | 0.8676923 | 0.9609519 | 16.56814 | 0.8338106
122 | 0.8692991 | 0.9530752 | 16.43233 | 0.8285075
123 | 0.8692991 | 0.9451986 | 16.29653 | 0.8216603
124 | 0.870906 | 0.9373219 | 16.16072 | 0.8163193
125 | 0.8725128 | 0.9373219 | 16.16072 | 0.8178254
126 | 0.8725128 | 0.9294453 | 16.02492 | 0.8109529
127 | 0.8741197 | 0.9294453 | 16.02492 | 0.8124464
128 | 0.8885812 | 0.7719122 | 13.30883 | 0.6859067
129 | 0.9030427 | 0.6537624 | 11.27176 | 0.5903753
130 | 0.9142906 | 0.5513658 | 9.506308 | 0.5041086
131 | 0.9223248 | 0.4647226 | 8.012459 | 0.4286252
132 | 0.930359 | 0.3938327 | 6.79022 | 0.3664058
133 | 0.9383932 | 0.3308195 | 5.703785 | 0.3104388
134 | 0.9432137 | 0.2835596 | 4.888958 | 0.2674573
135 | 0.949641 | 0.2441763 | 4.209936 | 0.2318798
136 | 0.9544615 | 0.204793 | 3.530914 | 0.1954671
137 | 0.9576752 | 0.1811631 | 3.123501 | 0.1734954
138 | 0.9608889 | 0.1496564 | 2.580284 | 0.1438032
139 | 0.9641026 | 0.1260265 | 2.17287 | 0.1215025
140 | 0.9673162 | 0.1102732 | 1.901262 | 0.106669
141 | 0.9689231 | 0.09451986 | 1.629653 | 0.09158247
142 | 0.9721368 | 0.07876655 | 1.358044 | 0.07657186
143 | 0.9737436 | 0.06301324 | 1.086435 | 0.06135874
144 | 0.9753504 | 0.06301324 | 1.086435 | 0.06145999
145 | 0.9769573 | 0.04725993 | 0.8148264 | 0.04617093
146 | 0.9785641 | 0.03938327 | 0.679022 | 0.03853906
147 | 0.9785641 | 0.03938327 | 0.679022 | 0.03853906
148 | 0.9801709 | 0.03150662 | 0.5432176 | 0.03088187
149 | 0.9801709 | 0.03150662 | 0.5432176 | 0.03088187
150 | 0.9817778 | 0.02362996 | 0.4074132 | 0.02319937
151 | 0.9817778 | 0.02362996 | 0.4074132 | 0.02319937
152 | 0.9833846 | 0.01575331 | 0.2716088 | 0.01549156
153 | 0.9833846 | 0.01575331 | 0.2716088 | 0.01549156
154 | 0.9849915 | 0.01575331 | 0.2716088 | 0.01551688
155 | 0.9849915 | 0.007876655 | 0.1358044 | 0.007758438
156 | 0.9849915 | 0.007876655 | 0.1358044 | 0.007758438
157 | 0.9865983 | 0.007876655 | 0.1358044 | 0.007771094
158 | 0.9865983 | 0.007876655 | 0.1358044 | 0.007771094
159 | 0.9865983 | 0.007876655 | 0.1358044 | 0.007771094
160 | 0.9882051 | 0.007876655 | 0.1358044 | 0.007783751
161 | 0.9865983 | 0.007876655 | 0.1358044 | 0.007771094
162 | 0.9882051 | 0.007876655 | 0.1358044 | 0.007783751
163 | 0.9882051 | 0.007876655 | 0.1358044 | 0.007783751
164 | 0.9882051 | 0 | 0 | 0
165 | 0.989812 | 0.007876655 | 0.1358044 | 0.007796407
166 | 0.9882051 | 0.007876655 | 0.1358044 | 0.007783751
167 | 0.989812 | 0 | 0 | 0
168 | 0.989812 | 0.007876655 | 0.1358044 | 0.007796407
169 | 0.989812 | 0.007876655 | 0.1358044 | 0.007796407
170 | 0.989812 | 0 | 0 | 0
171 | 0.989812 | 0 | 0 | 0
172 | 0.989812 | 0 | 0 | 0
173 | 0.989812 | 0 | 0 | 0
174 | 0.989812 | 0 | 0 | 0
175 | 0.989812 | 0 | 0 | 0
176 | 0.989812 | 0 | 0 | 0
177 | 0.989812 | 0 | 0 | 0
178 | 0.9914188 | 0 | 0 | 0
179 | 0.9914188 | 0 | 0 | 0
180 | 0.989812 | 0 | 0 | 0
181 | 0.9914188 | 0 | 0 | 0
182 | 0.9914188 | 0 | 0 | 0
183 | 0.9914188 | 0 | 0 | 0
184 | 0.9914188 | 0 | 0 | 0
185 | 0.9914188 | 0 | 0 | 0
186 | 0.9914188 | 0 | 0 | 0
187 | 0.9914188 | 0 | 0 | 0
188 | 0.9914188 | 0 | 0 | 0
189 | 0.9914188 | 0 | 0 | 0
190 | 0.9914188 | 0 | 0 | 0
191 | 0.9914188 | 0 | 0 | 0
192 | 0.9914188 | 0 | 0 | 0
193 | 0.9914188 | 0 | 0 | 0
194 | 0.9914188 | 0 | 0 | 0
195 | 0.9914188 | 0 | 0 | 0
196 | 0.9930256 | 0 | 0 | 0
197 | 0.9914188 | 0 | 0 | 0
198 | 0.9930256 | 0 | 0 | 0
199 | 0.9930256 | 0 | 0 | 0
200 | 0.9914188 | 0 | 0 | 0
201 | 0.9914188 | 0 | 0 | 0
202 | 0.9930256 | 0 | 0 | 0
203 | 0.9930256 | 0 | 0 | 0
204 | 0.9930256 | 0 | 0 | 0
205 | 0.9930256 | 0 | 0 | 0
206 | 0.9930256 | 0 | 0 | 0
207 | 0.9930256 | 0 | 0 | 0
208 | 0.9930256 | 0 | 0 | 0
209 | 0.9930256 | 0 | 0 | 0
210 | 0.9930256 | 0 | 0 | 0
211 | 0.9930256 | 0 | 0 | 0
212 | 0.9930256 | 0 | 0 | 0
213 | 0.9930256 | 0 | 0 | 0
214 | 0.9930256 | 0 | 0 | 0
215 | 0.9930256 | 0 | 0 | 0
216 | 0.9914188 | 0 | 0 | 0
217 | 0.9930256 | 0 | 0 | 0
218 | 0.9930256 | 0 | 0 | 0
219 | 0.9930256 | 0 | 0 | 0
220 | 0.9930256 | 0 | 0 | 0
221 | 0.9930256 | 0 | 0 | 0
222 | 0.9930256 | 0 | 0 | 0
223 | 0.9930256 | 0 | 0 | 0
224 | 0.9930256 | 0 | 0 | 0
225 | 0.9930256 | 0 | 0 | 0
226 | 0.9930256 | 0 | 0 | 0
227 | 0.9930256 | 0 | 0 | 0
228 | 0.9930256 | 0 | 0 | 0
229 | 0.9930256 | 0 | 0 | 0
230 | 0.9930256 | 0 | 0 | 0
231 | 0.9930256 | 0 | 0 | 0
232 | 0.9930256 | 0 | 0 | 0
233 | 0.9946325 | 0 | 0 | 0
234 | 0.9930256 | 0 | 0 | 0
235 | 0.9946325 | 0 | 0 | 0
236 | 0.9930256 | 0 | 0 | 0
237 | 0.9930256 | 0 | 0 | 0
238 | 0.9946325 | 0 | 0 | 0
239 | 0.9946325 | 0 | 0 | 0
240 | 0.9930256 | 0 | 0 | 0
241 | 0.9946325 | 0 | 0 | 0
242 | 0.9946325 | 0 | 0 | 0
243 | 0.9946325 | 0 | 0 | 0
244 | 0.9930256 | 0 | 0 | 0
245 | 0.9946325 | 0 | 0 | 0
246 | 0.9946325 | 0 | 0 | 0
247 | 0.9946325 | 0 | 0 | 0
248 | 0.9946325 | 0 | 0 | 0
249 | 0.9946325 | 0 | 0 | 0
250 | 0.9946325 | 0 | 0 | 0
251 | 0.9946325 | 0 | 0 | 0
252 | 0.9946325 | 0 | 0 | 0
253 | 0.9946325 | 0 | 0 | 0
254 | 0.9946325 | 0 | 0 | 0
255 | 0.9946325 | 0 | 0 | 0