## Summary
0
Time | 2023-10-21 15:00
ID | X018_Payload2_FinalCurves
Pixel | 1
Pixel Area | 0.058
Irradiance | 100
Panel Temperature | 0
Voc | 0.9801709
Isc | 1.622591
Vmp
Imp
Pmp | 1.032138
FF | 64.9%
Eff | 17.8%
Dir | Reverse

## Data
| Voltage | Current | Current Density | Power
0 | 0.004820513 | 1.622591 | 27.97571 | 0.00782172
1 | 0.004820513 | 1.622591 | 27.97571 | 0.00782172
2 | 0.008034188 | 1.622591 | 27.97571 | 0.0130362
3 | 0.01124786 | 1.622591 | 27.97571 | 0.01825068
4 | 0.01446154 | 1.622591 | 27.97571 | 0.02346516
5 | 0.01928205 | 1.622591 | 27.97571 | 0.03128688
6 | 0.02410256 | 1.622591 | 27.97571 | 0.0391086
7 | 0.03052991 | 1.622591 | 27.97571 | 0.04953756
8 | 0.0385641 | 1.622591 | 27.97571 | 0.06257376
9 | 0.04820513 | 1.622591 | 27.97571 | 0.0782172
10 | 0.05623932 | 1.622591 | 27.97571 | 0.0912534
11 | 0.0642735 | 1.622591 | 27.97571 | 0.1042896
12 | 0.07391453 | 1.622591 | 27.97571 | 0.119933
13 | 0.08194872 | 1.622591 | 27.97571 | 0.1329692
14 | 0.08998291 | 1.614714 | 27.8399 | 0.1452967
15 | 0.09801709 | 1.614714 | 27.8399 | 0.1582696
16 | 0.1124786 | 1.622591 | 27.97571 | 0.1825068
17 | 0.1269402 | 1.622591 | 27.97571 | 0.205972
18 | 0.1397949 | 1.622591 | 27.97571 | 0.2268299
19 | 0.1526496 | 1.622591 | 27.97571 | 0.2476878
20 | 0.1638974 | 1.622591 | 27.97571 | 0.2659385
21 | 0.1751453 | 1.622591 | 27.97571 | 0.2841892
22 | 0.1847863 | 1.614714 | 27.8399 | 0.2983771
23 | 0.1960342 | 1.614714 | 27.8399 | 0.3165392
24 | 0.2072821 | 1.614714 | 27.8399 | 0.3347013
25 | 0.2185299 | 1.614714 | 27.8399 | 0.3528634
26 | 0.2297778 | 1.622591 | 27.97571 | 0.3728353
27 | 0.2394188 | 1.614714 | 27.8399 | 0.386593
28 | 0.2490598 | 1.614714 | 27.8399 | 0.4021605
29 | 0.2603077 | 1.614714 | 27.8399 | 0.4203225
30 | 0.2683419 | 1.614714 | 27.8399 | 0.4332955
31 | 0.2779829 | 1.614714 | 27.8399 | 0.448863
32 | 0.3004786 | 1.614714 | 27.8399 | 0.4851871
33 | 0.3197607 | 1.614714 | 27.8399 | 0.5163221
34 | 0.3374359 | 1.614714 | 27.8399 | 0.5448626
35 | 0.3551111 | 1.614714 | 27.8399 | 0.573403
36 | 0.3695726 | 1.606838 | 27.7041 | 0.5938432
37 | 0.3840342 | 1.614714 | 27.8399 | 0.6201055
38 | 0.3968889 | 1.606838 | 27.7041 | 0.637736
39 | 0.4097436 | 1.606838 | 27.7041 | 0.6583914
40 | 0.4225983 | 1.606838 | 27.7041 | 0.6790468
41 | 0.435453 | 1.606838 | 27.7041 | 0.6997022
42 | 0.4483077 | 1.606838 | 27.7041 | 0.7203577
43 | 0.4595556 | 1.598961 | 27.56829 | 0.7348114
44 | 0.4708034 | 1.598961 | 27.56829 | 0.7527963
45 | 0.4804444 | 1.598961 | 27.56829 | 0.7682119
46 | 0.4916923 | 1.598961 | 27.56829 | 0.7861968
47 | 0.4997265 | 1.598961 | 27.56829 | 0.7990432
48 | 0.5157949 | 1.591084 | 27.43249 | 0.8206731
49 | 0.5286496 | 1.583208 | 27.29668 | 0.836962
50 | 0.5415043 | 1.591084 | 27.43249 | 0.8615789
51 | 0.5527521 | 1.583208 | 27.29668 | 0.8751214
52 | 0.564 | 1.575331 | 27.16088 | 0.8884867
53 | 0.573641 | 1.567454 | 27.02507 | 0.8991561
54 | 0.5832821 | 1.567454 | 27.02507 | 0.914268
55 | 0.5913162 | 1.567454 | 27.02507 | 0.9268612
56 | 0.6025641 | 1.559578 | 26.88927 | 0.9397455
57 | 0.6105983 | 1.551701 | 26.75347 | 0.947466
58 | 0.6202393 | 1.543824 | 26.61766 | 0.9575406
59 | 0.6266667 | 1.543824 | 26.61766 | 0.9674633
60 | 0.6347009 | 1.535948 | 26.48186 | 0.9748673
61 | 0.642735 | 1.528071 | 26.34605 | 0.9821448
62 | 0.6491624 | 1.528071 | 26.34605 | 0.9919663
63 | 0.6571966 | 1.520194 | 26.21025 | 0.9990666
64 | 0.6668376 | 1.504441 | 25.93864 | 1.003218
65 | 0.6764786 | 1.496564 | 25.80284 | 1.012394
66 | 0.6845128 | 1.480811 | 25.53123 | 1.013634
67 | 0.6909402 | 1.472934 | 25.39542 | 1.01771
68 | 0.6989744 | 1.465058 | 25.25962 | 1.024038
69 | 0.7054017 | 1.449305 | 24.98801 | 1.022342
70 | 0.7118291 | 1.441428 | 24.8522 | 1.02605
71 | 0.7166496 | 1.433551 | 24.7164 | 1.027354
72 | 0.7230769 | 1.425675 | 24.5806 | 1.030872
73 | 0.7295043 | 1.409921 | 24.30899 | 1.028544
74 | 0.7343248 | 1.402045 | 24.17318 | 1.029556
75 | 0.7391453 | 1.394168 | 24.03738 | 1.030493
76 | 0.7439658 | 1.386291 | 23.90157 | 1.031353
77 | 0.7487863 | 1.378415 | 23.76577 | 1.032138
78 | 0.7536068 | 1.362661 | 23.49416 | 1.026911
79 | 0.7568205 | 1.362661 | 23.49416 | 1.03129
80 | 0.7632479 | 1.346908 | 23.22255 | 1.028025
81 | 0.7680684 | 1.331155 | 22.95094 | 1.022418
82 | 0.7728889 | 1.323278 | 22.81514 | 1.022747
83 | 0.7761026 | 1.315401 | 22.67933 | 1.020886
84 | 0.7793162 | 1.299648 | 22.40773 | 1.012837
85 | 0.7841368 | 1.291771 | 22.27192 | 1.012925
86 | 0.7873504 | 1.283895 | 22.13612 | 1.010875
87 | 0.7905641 | 1.276018 | 22.00031 | 1.008774
88 | 0.7937778 | 1.260265 | 21.7287 | 1.00037
89 | 0.7969915 | 1.252388 | 21.5929 | 0.9981426
90 | 0.8002051 | 1.244511 | 21.45709 | 0.9958645
91 | 0.8034188 | 1.236635 | 21.32129 | 0.9935357
92 | 0.8050256 | 1.228758 | 21.18549 | 0.9891818
93 | 0.8082393 | 1.220882 | 21.04968 | 0.9867644
94 | 0.811453 | 1.205128 | 20.77807 | 0.9779049
95 | 0.8130598 | 1.205128 | 20.77807 | 0.9798413
96 | 0.8178803 | 1.181498 | 20.37066 | 0.9663242
97 | 0.821094 | 1.165745 | 20.09905 | 0.9571862
98 | 0.8243077 | 1.149992 | 19.82744 | 0.9479469
99 | 0.8275214 | 1.142115 | 19.69164 | 0.9451245
100 | 0.8291282 | 1.126362 | 19.42003 | 0.9338982
101 | 0.8323419 | 1.118485 | 19.28422 | 0.9309619
102 | 0.8339487 | 1.102732 | 19.01262 | 0.9196217
103 | 0.8371624 | 1.094855 | 18.87681 | 0.9165715
104 | 0.8387692 | 1.086978 | 18.74101 | 0.911724
105 | 0.8403761 | 1.071225 | 18.4694 | 0.9002319
106 | 0.8435897 | 1.071225 | 18.4694 | 0.9036745
107 | 0.8451966 | 1.063348 | 18.33359 | 0.8987384
108 | 0.8468034 | 1.055472 | 18.19779 | 0.8937771
109 | 0.8484103 | 1.047595 | 18.06198 | 0.8887904
110 | 0.8500171 | 1.039718 | 17.92618 | 0.8837785
111 | 0.8516239 | 1.039718 | 17.92618 | 0.8854491
112 | 0.8532308 | 1.023965 | 17.65457 | 0.8736786
113 | 0.8564444 | 1.008212 | 17.38296 | 0.8634774
114 | 0.8564444 | 1.008212 | 17.38296 | 0.8634774
115 | 0.8580513 | 0.9924585 | 17.11135 | 0.8515803
116 | 0.8596581 | 0.9924585 | 17.11135 | 0.853175
117 | 0.861265 | 0.9845819 | 16.97555 | 0.8479859
118 | 0.8628718 | 0.9767052 | 16.83975 | 0.8427714
119 | 0.8644786 | 0.9688286 | 16.70394 | 0.8375316
120 | 0.8644786 | 0.9609519 | 16.56814 | 0.8307224
121 | 0.8660855 | 0.9530752 | 16.43233 | 0.8254446
122 | 0.8676923 | 0.9530752 | 16.43233 | 0.8269761
123 | 0.8692991 | 0.9451986 | 16.29653 | 0.8216603
124 | 0.870906 | 0.9373219 | 16.16072 | 0.8163193
125 | 0.870906 | 0.9373219 | 16.16072 | 0.8163193
126 | 0.8725128 | 0.9294453 | 16.02492 | 0.8109529
127 | 0.8725128 | 0.9215686 | 15.88911 | 0.8040804
128 | 0.8869744 | 0.7719122 | 13.30883 | 0.6846663
129 | 0.8982222 | 0.6458857 | 11.13596 | 0.5801489
130 | 0.9078632 | 0.5434892 | 9.370503 | 0.4934139
131 | 0.9175043 | 0.4647226 | 8.012459 | 0.426385
132 | 0.9255385 | 0.3938327 | 6.79022 | 0.3645074
133 | 0.930359 | 0.3308195 | 5.703785 | 0.3077809
134 | 0.9367863 | 0.2835596 | 4.888958 | 0.2656347
135 | 0.94 | 0.2362996 | 4.074132 | 0.2221217
136 | 0.9448205 | 0.1969164 | 3.39511 | 0.1860506
137 | 0.9480342 | 0.1732864 | 2.987697 | 0.1642814
138 | 0.9512479 | 0.1417798 | 2.444479 | 0.1348677
139 | 0.9544615 | 0.1260265 | 2.17287 | 0.1202874
140 | 0.9560684 | 0.1023965 | 1.765457 | 0.09789807
141 | 0.9592821 | 0.0866432 | 1.493848 | 0.08311527
142 | 0.9608889 | 0.07088989 | 1.22224 | 0.06811731
143 | 0.9624957 | 0.06301324 | 1.086435 | 0.06064997
144 | 0.9641026 | 0.05513658 | 0.9506308 | 0.05315732
145 | 0.9657094 | 0.04725993 | 0.8148264 | 0.04563936
146 | 0.9657094 | 0.03938327 | 0.679022 | 0.0380328
147 | 0.9673162 | 0.03150662 | 0.5432176 | 0.03047686
148 | 0.9673162 | 0.03150662 | 0.5432176 | 0.03047686
149 | 0.9689231 | 0.02362996 | 0.4074132 | 0.02289562
150 | 0.9705299 | 0.02362996 | 0.4074132 | 0.02293359
151 | 0.9705299 | 0.01575331 | 0.2716088 | 0.01528906
152 | 0.9721368 | 0.01575331 | 0.2716088 | 0.01531437
153 | 0.9721368 | 0.01575331 | 0.2716088 | 0.01531437
154 | 0.9721368 | 0.01575331 | 0.2716088 | 0.01531437
155 | 0.9721368 | 0.007876655 | 0.1358044 | 0.007657186
156 | 0.9737436 | 0.007876655 | 0.1358044 | 0.007669842
157 | 0.9737436 | 0.007876655 | 0.1358044 | 0.007669842
158 | 0.9737436 | 0.007876655 | 0.1358044 | 0.007669842
159 | 0.9737436 | 0.007876655 | 0.1358044 | 0.007669842
160 | 0.9737436 | 0.007876655 | 0.1358044 | 0.007669842
161 | 0.9753504 | 0 | 0 | 0
162 | 0.9753504 | 0.007876655 | 0.1358044 | 0.007682499
163 | 0.9753504 | 0.007876655 | 0.1358044 | 0.007682499
164 | 0.9753504 | 0 | 0 | 0
165 | 0.9753504 | 0.007876655 | 0.1358044 | 0.007682499
166 | 0.9753504 | 0 | 0 | 0
167 | 0.9753504 | 0 | 0 | 0
168 | 0.9753504 | 0 | 0 | 0
169 | 0.9769573 | 0 | 0 | 0
170 | 0.9769573 | 0 | 0 | 0
171 | 0.9753504 | 0 | 0 | 0
172 | 0.9769573 | 0 | 0 | 0
173 | 0.9769573 | 0 | 0 | 0
174 | 0.9769573 | 0 | 0 | 0
175 | 0.9769573 | 0 | 0 | 0
176 | 0.9769573 | 0.007876655 | 0.1358044 | 0.007695155
177 | 0.9769573 | 0 | 0 | 0
178 | 0.9785641 | 0 | 0 | 0
179 | 0.9769573 | 0 | 0 | 0
180 | 0.9769573 | 0 | 0 | 0
181 | 0.9785641 | 0 | 0 | 0
182 | 0.9769573 | 0 | 0 | 0
183 | 0.9785641 | 0 | 0 | 0
184 | 0.9785641 | 0 | 0 | 0
185 | 0.9785641 | 0 | 0 | 0
186 | 0.9785641 | 0 | 0 | 0
187 | 0.9769573 | 0 | 0 | 0
188 | 0.9785641 | 0 | 0 | 0
189 | 0.9785641 | 0 | 0 | 0
190 | 0.9785641 | 0 | 0 | 0
191 | 0.9785641 | 0 | 0 | 0
192 | 0.9785641 | 0 | 0 | 0
193 | 0.9769573 | 0 | 0 | 0
194 | 0.9785641 | 0 | 0 | 0
195 | 0.9785641 | 0 | 0 | 0
196 | 0.9785641 | 0 | 0 | 0
197 | 0.9785641 | 0 | 0 | 0
198 | 0.9785641 | 0 | 0 | 0
199 | 0.9785641 | 0 | 0 | 0
200 | 0.9785641 | 0 | 0 | 0
201 | 0.9785641 | 0 | 0 | 0
202 | 0.9785641 | 0 | 0 | 0
203 | 0.9785641 | 0 | 0 | 0
204 | 0.9785641 | 0 | 0 | 0
205 | 0.9785641 | 0 | 0 | 0
206 | 0.9785641 | 0 | 0 | 0
207 | 0.9785641 | 0 | 0 | 0
208 | 0.9785641 | 0 | 0 | 0
209 | 0.9785641 | 0 | 0 | 0
210 | 0.9785641 | 0 | 0 | 0
211 | 0.9785641 | 0 | 0 | 0
212 | 0.9785641 | 0 | 0 | 0
213 | 0.9785641 | 0 | 0 | 0
214 | 0.9785641 | 0 | 0 | 0
215 | 0.9785641 | 0 | 0 | 0
216 | 0.9801709 | 0 | 0 | 0
217 | 0.9785641 | 0 | 0 | 0
218 | 0.9801709 | 0 | 0 | 0
219 | 0.9801709 | 0 | 0 | 0
220 | 0.9801709 | 0 | 0 | 0
221 | 0.9801709 | 0 | 0 | 0
222 | 0.9801709 | 0 | 0 | 0
223 | 0.9801709 | 0 | 0 | 0
224 | 0.9801709 | 0 | 0 | 0
225 | 0.9801709 | 0 | 0 | 0
226 | 0.9801709 | 0 | 0 | 0
227 | 0.9801709 | 0 | 0 | 0
228 | 0.9801709 | 0 | 0 | 0
229 | 0.9801709 | 0 | 0 | 0
230 | 0.9801709 | 0 | 0 | 0
231 | 0.9801709 | 0 | 0 | 0
232 | 0.9801709 | 0 | 0 | 0
233 | 0.9801709 | 0 | 0 | 0
234 | 0.9801709 | 0 | 0 | 0
235 | 0.9801709 | 0 | 0 | 0
236 | 0.9801709 | 0 | 0 | 0
237 | 0.9801709 | 0 | 0 | 0
238 | 0.9801709 | 0 | 0 | 0
239 | 0.9801709 | 0 | 0 | 0
240 | 0.9801709 | 0 | 0 | 0
241 | 0.9801709 | 0 | 0 | 0
242 | 0.9801709 | 0 | 0 | 0
243 | 0.9801709 | 0 | 0 | 0
244 | 0.9801709 | 0 | 0 | 0
245 | 0.9801709 | 0 | 0 | 0
246 | 0.9801709 | 0 | 0 | 0
247 | 0.9801709 | 0 | 0 | 0
248 | 0.9801709 | 0 | 0 | 0
249 | 0.9801709 | 0 | 0 | 0
250 | 0.9801709 | 0 | 0 | 0
251 | 0.9801709 | 0 | 0 | 0
252 | 0.9801709 | 0 | 0 | 0
253 | 0.9801709 | 0 | 0 | 0
254 | 0.9801709 | 0 | 0 | 0
255 | 0.9801709 | 0 | 0 | 0