## Summary
0
Time | 2023-10-21 15:09
ID | X016_Payload2_FinalCurves
Pixel | 0
Pixel Area | 0.058
Irradiance | 100
Panel Temperature | 0
Voc | 1.020342
Isc | 1.693481
Vmp
Imp
Pmp | 1.289065
FF | 74.6%
Eff | 22.23%
Dir | Reverse

## Data
| Voltage | Current | Current Density | Power
0 | 0.003213675 | 1.693481 | 29.19795 | 0.005442297
1 | 0.003213675 | 1.693481 | 29.19795 | 0.005442297
2 | 0.00642735 | 1.693481 | 29.19795 | 0.01088459
3 | 0.009641026 | 1.693481 | 29.19795 | 0.01632689
4 | 0.01446154 | 1.685604 | 29.06214 | 0.02437643
5 | 0.01928205 | 1.693481 | 29.19795 | 0.03265378
6 | 0.02410256 | 1.685604 | 29.06214 | 0.04062738
7 | 0.03052991 | 1.685604 | 29.06214 | 0.05146135
8 | 0.04017094 | 1.685604 | 29.06214 | 0.0677123
9 | 0.04820513 | 1.685604 | 29.06214 | 0.08125476
10 | 0.05784615 | 1.693481 | 29.19795 | 0.09796135
11 | 0.06748718 | 1.685604 | 29.06214 | 0.1137567
12 | 0.07552137 | 1.685604 | 29.06214 | 0.1272991
13 | 0.08355556 | 1.685604 | 29.06214 | 0.1408416
14 | 0.09158974 | 1.685604 | 29.06214 | 0.1543841
15 | 0.1012308 | 1.685604 | 29.06214 | 0.170635
16 | 0.1172991 | 1.685604 | 29.06214 | 0.1977199
17 | 0.1317607 | 1.685604 | 29.06214 | 0.2220964
18 | 0.1446154 | 1.685604 | 29.06214 | 0.2437643
19 | 0.1574701 | 1.685604 | 29.06214 | 0.2654322
20 | 0.1703248 | 1.685604 | 29.06214 | 0.2871002
21 | 0.1815726 | 1.685604 | 29.06214 | 0.3060596
22 | 0.1912137 | 1.685604 | 29.06214 | 0.3223106
23 | 0.2024615 | 1.685604 | 29.06214 | 0.34127
24 | 0.2153162 | 1.685604 | 29.06214 | 0.3629379
25 | 0.2265641 | 1.685604 | 29.06214 | 0.3818974
26 | 0.237812 | 1.685604 | 29.06214 | 0.4008568
27 | 0.2490598 | 1.685604 | 29.06214 | 0.4198163
28 | 0.2587009 | 1.685604 | 29.06214 | 0.4360672
29 | 0.2683419 | 1.685604 | 29.06214 | 0.4523182
30 | 0.2779829 | 1.685604 | 29.06214 | 0.4685691
31 | 0.2876239 | 1.685604 | 29.06214 | 0.4848201
32 | 0.3101197 | 1.685604 | 29.06214 | 0.522739
33 | 0.3326154 | 1.685604 | 29.06214 | 0.5606579
34 | 0.3502906 | 1.677728 | 28.92634 | 0.5876922
35 | 0.3679658 | 1.677728 | 28.92634 | 0.6173464
36 | 0.3840342 | 1.685604 | 29.06214 | 0.6473296
37 | 0.4001026 | 1.677728 | 28.92634 | 0.6712631
38 | 0.4129573 | 1.677728 | 28.92634 | 0.6928298
39 | 0.425812 | 1.677728 | 28.92634 | 0.7143964
40 | 0.4402735 | 1.677728 | 28.92634 | 0.738659
41 | 0.454735 | 1.677728 | 28.92634 | 0.7629215
42 | 0.4675897 | 1.677728 | 28.92634 | 0.7844882
43 | 0.4788376 | 1.677728 | 28.92634 | 0.803359
44 | 0.4900855 | 1.677728 | 28.92634 | 0.8222299
45 | 0.5013333 | 1.677728 | 28.92634 | 0.8411007
46 | 0.5125812 | 1.677728 | 28.92634 | 0.8599716
47 | 0.5238291 | 1.677728 | 28.92634 | 0.8788424
48 | 0.5398974 | 1.677728 | 28.92634 | 0.9058008
49 | 0.554359 | 1.677728 | 28.92634 | 0.9300633
50 | 0.5688205 | 1.677728 | 28.92634 | 0.9543258
51 | 0.5832821 | 1.669851 | 28.79053 | 0.973994
52 | 0.5961368 | 1.669851 | 28.79053 | 0.9954595
53 | 0.6073846 | 1.669851 | 28.79053 | 1.014242
54 | 0.6170256 | 1.669851 | 28.79053 | 1.030341
55 | 0.6282735 | 1.669851 | 28.79053 | 1.049123
56 | 0.6395214 | 1.669851 | 28.79053 | 1.067905
57 | 0.6523761 | 1.661974 | 28.65473 | 1.084232
58 | 0.6636239 | 1.661974 | 28.65473 | 1.102926
59 | 0.673265 | 1.661974 | 28.65473 | 1.118949
60 | 0.6845128 | 1.661974 | 28.65473 | 1.137643
61 | 0.6941538 | 1.654098 | 28.51892 | 1.148198
62 | 0.7037949 | 1.654098 | 28.51892 | 1.164145
63 | 0.7118291 | 1.654098 | 28.51892 | 1.177435
64 | 0.7246838 | 1.646221 | 28.38312 | 1.19299
65 | 0.7375385 | 1.638344 | 28.24731 | 1.208342
66 | 0.7487863 | 1.630468 | 28.11151 | 1.220872
67 | 0.7584274 | 1.622591 | 27.97571 | 1.230617
68 | 0.7680684 | 1.614714 | 27.8399 | 1.240211
69 | 0.7777094 | 1.606838 | 27.7041 | 1.249653
70 | 0.7857436 | 1.598961 | 27.56829 | 1.256373
71 | 0.7921709 | 1.591084 | 27.43249 | 1.260411
72 | 0.8002051 | 1.583208 | 27.29668 | 1.266891
73 | 0.8082393 | 1.575331 | 27.16088 | 1.273244
74 | 0.8146667 | 1.567454 | 27.02507 | 1.276953
75 | 0.821094 | 1.559578 | 26.88927 | 1.28056
76 | 0.8275214 | 1.551701 | 26.75347 | 1.284066
77 | 0.8323419 | 1.535948 | 26.48186 | 1.278434
78 | 0.8371624 | 1.528071 | 26.34605 | 1.279244
79 | 0.8435897 | 1.528071 | 26.34605 | 1.289065
80 | 0.8484103 | 1.504441 | 25.93864 | 1.276383
81 | 0.8532308 | 1.488688 | 25.66703 | 1.270194
82 | 0.8596581 | 1.472934 | 25.39542 | 1.26622
83 | 0.8644786 | 1.465058 | 25.25962 | 1.266511
84 | 0.8692991 | 1.449305 | 24.98801 | 1.259879
85 | 0.8725128 | 1.433551 | 24.7164 | 1.250792
86 | 0.8757265 | 1.433551 | 24.7164 | 1.255399
87 | 0.8789402 | 1.417798 | 24.44479 | 1.24616
88 | 0.8837607 | 1.409921 | 24.30899 | 1.246033
89 | 0.8869744 | 1.394168 | 24.03738 | 1.236591
90 | 0.890188 | 1.386291 | 23.90157 | 1.23406
91 | 0.8917949 | 1.370538 | 23.62996 | 1.222239
92 | 0.8950085 | 1.362661 | 23.49416 | 1.219594
93 | 0.8982222 | 1.354785 | 23.35836 | 1.216898
94 | 0.8998291 | 1.346908 | 23.22255 | 1.211987
95 | 0.9030427 | 1.339031 | 23.08675 | 1.209203
96 | 0.9046496 | 1.315401 | 22.67933 | 1.189977
97 | 0.9094701 | 1.291771 | 22.27192 | 1.174827
98 | 0.9110769 | 1.276018 | 22.00031 | 1.162551
99 | 0.9126838 | 1.260265 | 21.7287 | 1.150223
100 | 0.9175043 | 1.244511 | 21.45709 | 1.141845
101 | 0.9191111 | 1.236635 | 21.32129 | 1.136605
102 | 0.9207179 | 1.220882 | 21.04968 | 1.124088
103 | 0.9223248 | 1.213005 | 20.91388 | 1.118784
104 | 0.9239316 | 1.197252 | 20.64227 | 1.106179
105 | 0.9271453 | 1.189375 | 20.50646 | 1.102723
106 | 0.9271453 | 1.181498 | 20.37066 | 1.095421
107 | 0.9287521 | 1.165745 | 20.09905 | 1.082688
108 | 0.930359 | 1.165745 | 20.09905 | 1.084561
109 | 0.9319658 | 1.149992 | 19.82744 | 1.071753
110 | 0.9335726 | 1.142115 | 19.69164 | 1.066247
111 | 0.9335726 | 1.134238 | 19.55583 | 1.058894
112 | 0.9351795 | 1.118485 | 19.28422 | 1.045984
113 | 0.9367863 | 1.110608 | 19.14842 | 1.040403
114 | 0.9383932 | 1.102732 | 19.01262 | 1.034796
115 | 0.9383932 | 1.086978 | 18.74101 | 1.020013
116 | 0.94 | 1.086978 | 18.74101 | 1.02176
117 | 0.9416068 | 1.079102 | 18.6052 | 1.01609
118 | 0.9416068 | 1.071225 | 18.4694 | 1.008673
119 | 0.9432137 | 1.055472 | 18.19779 | 0.9955354
120 | 0.9448205 | 1.055472 | 18.19779 | 0.9972314
121 | 0.9464274 | 1.047595 | 18.06198 | 0.9914727
122 | 0.9464274 | 1.031842 | 17.79038 | 0.9765633
123 | 0.9464274 | 1.031842 | 17.79038 | 0.9765633
124 | 0.9480342 | 1.023965 | 17.65457 | 0.970754
125 | 0.949641 | 1.016088 | 17.51877 | 0.9649193
126 | 0.949641 | 1.008212 | 17.38296 | 0.9574393
127 | 0.949641 | 1.008212 | 17.38296 | 0.9574393
128 | 0.9576752 | 0.8428021 | 14.53107 | 0.8071307
129 | 0.9657094 | 0.7088989 | 12.2224 | 0.6845904
130 | 0.9737436 | 0.6065024 | 10.45694 | 0.5905779
131 | 0.9785641 | 0.5119826 | 8.827286 | 0.5010078
132 | 0.9833846 | 0.433216 | 7.469242 | 0.426018
133 | 0.9882051 | 0.3702028 | 6.382807 | 0.3658363
134 | 0.989812 | 0.3150662 | 5.432176 | 0.3118563
135 | 0.9946325 | 0.2678063 | 4.617349 | 0.2663688
136 | 0.9962393 | 0.228423 | 3.938327 | 0.227564
137 | 0.999453 | 0.1969164 | 3.39511 | 0.1968087
138 | 1.00106 | 0.1654098 | 2.851892 | 0.1655851
139 | 1.002667 | 0.1417798 | 2.444479 | 0.1421579
140 | 1.004274 | 0.1181498 | 2.037066 | 0.1186547
141 | 1.00588 | 0.1023965 | 1.765457 | 0.1029986
142 | 1.007487 | 0.09451986 | 1.629653 | 0.09522755
143 | 1.007487 | 0.07876655 | 1.358044 | 0.07935629
144 | 1.009094 | 0.06301324 | 1.086435 | 0.06358628
145 | 1.010701 | 0.05513658 | 0.9506308 | 0.05572659
146 | 1.010701 | 0.04725993 | 0.8148264 | 0.04776565
147 | 1.012308 | 0.03938327 | 0.679022 | 0.03986799
148 | 1.012308 | 0.03938327 | 0.679022 | 0.03986799
149 | 1.012308 | 0.03150662 | 0.5432176 | 0.03189439
150 | 1.013915 | 0.03150662 | 0.5432176 | 0.03194502
151 | 1.013915 | 0.02362996 | 0.4074132 | 0.02395876
152 | 1.013915 | 0.02362996 | 0.4074132 | 0.02395876
153 | 1.013915 | 0.01575331 | 0.2716088 | 0.01597251
154 | 1.013915 | 0.01575331 | 0.2716088 | 0.01597251
155 | 1.015521 | 0.01575331 | 0.2716088 | 0.01599782
156 | 1.015521 | 0.01575331 | 0.2716088 | 0.01599782
157 | 1.013915 | 0.007876655 | 0.1358044 | 0.007986255
158 | 1.015521 | 0.007876655 | 0.1358044 | 0.007998911
159 | 1.015521 | 0.007876655 | 0.1358044 | 0.007998911
160 | 1.015521 | 0.007876655 | 0.1358044 | 0.007998911
161 | 1.015521 | 0.007876655 | 0.1358044 | 0.007998911
162 | 1.017128 | 0.007876655 | 0.1358044 | 0.008011568
163 | 1.017128 | 0.007876655 | 0.1358044 | 0.008011568
164 | 1.017128 | 0.007876655 | 0.1358044 | 0.008011568
165 | 1.017128 | 0.007876655 | 0.1358044 | 0.008011568
166 | 1.017128 | 0 | 0 | 0
167 | 1.017128 | 0.007876655 | 0.1358044 | 0.008011568
168 | 1.017128 | 0 | 0 | 0
169 | 1.017128 | 0 | 0 | 0
170 | 1.017128 | 0 | 0 | 0
171 | 1.017128 | 0 | 0 | 0
172 | 1.017128 | 0 | 0 | 0
173 | 1.017128 | 0 | 0 | 0
174 | 1.018735 | 0 | 0 | 0
175 | 1.017128 | 0 | 0 | 0
176 | 1.017128 | 0 | 0 | 0
177 | 1.018735 | 0 | 0 | 0
178 | 1.017128 | 0 | 0 | 0
179 | 1.018735 | 0 | 0 | 0
180 | 1.018735 | 0 | 0 | 0
181 | 1.017128 | 0 | 0 | 0
182 | 1.018735 | 0 | 0 | 0
183 | 1.017128 | 0 | 0 | 0
184 | 1.018735 | 0 | 0 | 0
185 | 1.018735 | 0 | 0 | 0
186 | 1.018735 | 0 | 0 | 0
187 | 1.018735 | 0 | 0 | 0
188 | 1.018735 | 0 | 0 | 0
189 | 1.018735 | 0 | 0 | 0
190 | 1.018735 | 0 | 0 | 0
191 | 1.018735 | 0 | 0 | 0
192 | 1.018735 | 0 | 0 | 0
193 | 1.018735 | 0 | 0 | 0
194 | 1.018735 | 0 | 0 | 0
195 | 1.018735 | 0 | 0 | 0
196 | 1.018735 | 0 | 0 | 0
197 | 1.018735 | 0 | 0 | 0
198 | 1.018735 | 0 | 0 | 0
199 | 1.018735 | 0 | 0 | 0
200 | 1.018735 | 0 | 0 | 0
201 | 1.018735 | 0 | 0 | 0
202 | 1.018735 | 0 | 0 | 0
203 | 1.018735 | 0 | 0 | 0
204 | 1.018735 | 0 | 0 | 0
205 | 1.018735 | 0 | 0 | 0
206 | 1.018735 | 0 | 0 | 0
207 | 1.018735 | 0 | 0 | 0
208 | 1.018735 | 0 | 0 | 0
209 | 1.018735 | 0 | 0 | 0
210 | 1.018735 | 0 | 0 | 0
211 | 1.018735 | 0 | 0 | 0
212 | 1.018735 | 0 | 0 | 0
213 | 1.018735 | 0 | 0 | 0
214 | 1.018735 | 0 | 0 | 0
215 | 1.018735 | 0 | 0 | 0
216 | 1.018735 | 0 | 0 | 0
217 | 1.018735 | 0 | 0 | 0
218 | 1.018735 | 0 | 0 | 0
219 | 1.018735 | 0 | 0 | 0
220 | 1.018735 | 0 | 0 | 0
221 | 1.018735 | 0 | 0 | 0
222 | 1.018735 | 0 | 0 | 0
223 | 1.018735 | 0 | 0 | 0
224 | 1.018735 | 0 | 0 | 0
225 | 1.018735 | 0 | 0 | 0
226 | 1.018735 | 0 | 0 | 0
227 | 1.020342 | 0 | 0 | 0
228 | 1.018735 | 0 | 0 | 0
229 | 1.018735 | 0 | 0 | 0
230 | 1.018735 | 0 | 0 | 0
231 | 1.018735 | 0 | 0 | 0
232 | 1.020342 | 0 | 0 | 0
233 | 1.018735 | 0 | 0 | 0
234 | 1.018735 | 0 | 0 | 0
235 | 1.020342 | 0 | 0 | 0
236 | 1.018735 | 0 | 0 | 0
237 | 1.020342 | 0 | 0 | 0
238 | 1.020342 | 0 | 0 | 0
239 | 1.020342 | 0 | 0 | 0
240 | 1.018735 | 0 | 0 | 0
241 | 1.020342 | 0 | 0 | 0
242 | 1.018735 | 0 | 0 | 0
243 | 1.020342 | 0 | 0 | 0
244 | 1.020342 | 0 | 0 | 0
245 | 1.018735 | 0 | 0 | 0
246 | 1.018735 | 0 | 0 | 0
247 | 1.018735 | 0 | 0 | 0
248 | 1.018735 | 0 | 0 | 0
249 | 1.020342 | 0 | 0 | 0
250 | 1.020342 | 0 | 0 | 0
251 | 1.020342 | 0 | 0 | 0
252 | 1.020342 | 0 | 0 | 0
253 | 1.020342 | 0 | 0 | 0
254 | 1.020342 | 0 | 0 | 0
255 | 1.020342 | 0 | 0 | 0