## Summary
0
Time | 2023-10-21 15:09
ID | X016_Payload2_FinalCurves
Pixel | 5
Pixel Area | 0.058
Irradiance | 100
Panel Temperature | 0
Voc | 1.021949
Isc | 1.693481
Vmp
Imp
Pmp | 1.279978
FF | 73.96%
Eff | 22.07%
Dir | Reverse

## Data
| Voltage | Current | Current Density | Power
0 | 0.004820513 | 1.693481 | 29.19795 | 0.008163446
1 | 0.00642735 | 1.693481 | 29.19795 | 0.01088459
2 | 0.008034188 | 1.693481 | 29.19795 | 0.01360574
3 | 0.01124786 | 1.693481 | 29.19795 | 0.01904804
4 | 0.01446154 | 1.693481 | 29.19795 | 0.02449034
5 | 0.01928205 | 1.693481 | 29.19795 | 0.03265378
6 | 0.0257094 | 1.693481 | 29.19795 | 0.04353838
7 | 0.03052991 | 1.693481 | 29.19795 | 0.05170182
8 | 0.04017094 | 1.693481 | 29.19795 | 0.06802872
9 | 0.04981197 | 1.693481 | 29.19795 | 0.08435561
10 | 0.05784615 | 1.693481 | 29.19795 | 0.09796135
11 | 0.06748718 | 1.693481 | 29.19795 | 0.1142882
12 | 0.07552137 | 1.693481 | 29.19795 | 0.127894
13 | 0.08355556 | 1.693481 | 29.19795 | 0.1414997
14 | 0.09319658 | 1.693481 | 29.19795 | 0.1578266
15 | 0.1012308 | 1.693481 | 29.19795 | 0.1714324
16 | 0.1172991 | 1.693481 | 29.19795 | 0.1986439
17 | 0.1317607 | 1.693481 | 29.19795 | 0.2231342
18 | 0.1462222 | 1.693481 | 29.19795 | 0.2476245
19 | 0.1590769 | 1.693481 | 29.19795 | 0.2693937
20 | 0.1703248 | 1.693481 | 29.19795 | 0.2884418
21 | 0.1815726 | 1.693481 | 29.19795 | 0.3074898
22 | 0.1928205 | 1.693481 | 29.19795 | 0.3265378
23 | 0.2040684 | 1.685604 | 29.06214 | 0.3439785
24 | 0.2153162 | 1.685604 | 29.06214 | 0.3629379
25 | 0.2281709 | 1.693481 | 29.19795 | 0.3864031
26 | 0.2394188 | 1.685604 | 29.06214 | 0.4035653
27 | 0.2490598 | 1.693481 | 29.19795 | 0.421778
28 | 0.2603077 | 1.693481 | 29.19795 | 0.4408261
29 | 0.2699487 | 1.693481 | 29.19795 | 0.457153
30 | 0.2795897 | 1.693481 | 29.19795 | 0.4734799
31 | 0.2892308 | 1.693481 | 29.19795 | 0.4898068
32 | 0.3117265 | 1.685604 | 29.06214 | 0.5254475
33 | 0.3326154 | 1.685604 | 29.06214 | 0.5606579
34 | 0.3518974 | 1.685604 | 29.06214 | 0.5931598
35 | 0.3695726 | 1.685604 | 29.06214 | 0.6229532
36 | 0.385641 | 1.693481 | 29.19795 | 0.6530757
37 | 0.4001026 | 1.685604 | 29.06214 | 0.6744145
38 | 0.4145641 | 1.685604 | 29.06214 | 0.698791
39 | 0.4274188 | 1.685604 | 29.06214 | 0.7204589
40 | 0.4418803 | 1.685604 | 29.06214 | 0.7448353
41 | 0.4563419 | 1.685604 | 29.06214 | 0.7692118
42 | 0.4691966 | 1.685604 | 29.06214 | 0.7908797
43 | 0.4820513 | 1.685604 | 29.06214 | 0.8125476
44 | 0.4932991 | 1.685604 | 29.06214 | 0.8315071
45 | 0.504547 | 1.677728 | 28.92634 | 0.8464924
46 | 0.5157949 | 1.677728 | 28.92634 | 0.8653632
47 | 0.5254359 | 1.685604 | 29.06214 | 0.8856769
48 | 0.5415043 | 1.677728 | 28.92634 | 0.9084966
49 | 0.5575726 | 1.677728 | 28.92634 | 0.935455
50 | 0.5704274 | 1.677728 | 28.92634 | 0.9570217
51 | 0.5832821 | 1.677728 | 28.92634 | 0.9785883
52 | 0.5977436 | 1.669851 | 28.79053 | 0.9981426
53 | 0.6089915 | 1.669851 | 28.79053 | 1.016925
54 | 0.6186325 | 1.669851 | 28.79053 | 1.033024
55 | 0.6298803 | 1.669851 | 28.79053 | 1.051806
56 | 0.6411282 | 1.661974 | 28.65473 | 1.065539
57 | 0.6523761 | 1.661974 | 28.65473 | 1.084232
58 | 0.6636239 | 1.661974 | 28.65473 | 1.102926
59 | 0.6748718 | 1.661974 | 28.65473 | 1.12162
60 | 0.6845128 | 1.654098 | 28.51892 | 1.132251
61 | 0.6941538 | 1.654098 | 28.51892 | 1.148198
62 | 0.7037949 | 1.654098 | 28.51892 | 1.164145
63 | 0.7118291 | 1.646221 | 28.38312 | 1.171828
64 | 0.7246838 | 1.638344 | 28.24731 | 1.187281
65 | 0.7375385 | 1.630468 | 28.11151 | 1.202533
66 | 0.7471795 | 1.622591 | 27.97571 | 1.212367
67 | 0.7568205 | 1.614714 | 27.8399 | 1.222049
68 | 0.7664615 | 1.606838 | 27.7041 | 1.231579
69 | 0.7761026 | 1.606838 | 27.7041 | 1.247071
70 | 0.7841368 | 1.591084 | 27.43249 | 1.247628
71 | 0.7921709 | 1.591084 | 27.43249 | 1.260411
72 | 0.7985983 | 1.575331 | 27.16088 | 1.258057
73 | 0.8066325 | 1.575331 | 27.16088 | 1.270713
74 | 0.8130598 | 1.559578 | 26.88927 | 1.26803
75 | 0.821094 | 1.551701 | 26.75347 | 1.274092
76 | 0.8259145 | 1.543824 | 26.61766 | 1.275067
77 | 0.8323419 | 1.535948 | 26.48186 | 1.278434
78 | 0.8371624 | 1.528071 | 26.34605 | 1.279244
79 | 0.8419829 | 1.520194 | 26.21025 | 1.279978
80 | 0.8468034 | 1.496564 | 25.80284 | 1.267296
81 | 0.8532308 | 1.488688 | 25.66703 | 1.270194
82 | 0.8580513 | 1.472934 | 25.39542 | 1.263853
83 | 0.8628718 | 1.457181 | 25.12381 | 1.257361
84 | 0.8676923 | 1.449305 | 24.98801 | 1.25755
85 | 0.870906 | 1.433551 | 24.7164 | 1.248488
86 | 0.8757265 | 1.425675 | 24.5806 | 1.248501
87 | 0.8789402 | 1.417798 | 24.44479 | 1.24616
88 | 0.8821538 | 1.402045 | 24.17318 | 1.236819
89 | 0.8853675 | 1.394168 | 24.03738 | 1.234351
90 | 0.8885812 | 1.378415 | 23.76577 | 1.224833
91 | 0.8917949 | 1.370538 | 23.62996 | 1.222239
92 | 0.8950085 | 1.362661 | 23.49416 | 1.219594
93 | 0.8966154 | 1.346908 | 23.22255 | 1.207658
94 | 0.8998291 | 1.339031 | 23.08675 | 1.204899
95 | 0.9014359 | 1.331155 | 22.95094 | 1.199951
96 | 0.9046496 | 1.307525 | 22.54353 | 1.182852
97 | 0.9078632 | 1.291771 | 22.27192 | 1.172752
98 | 0.9110769 | 1.276018 | 22.00031 | 1.162551
99 | 0.9142906 | 1.260265 | 21.7287 | 1.152248
100 | 0.9158974 | 1.244511 | 21.45709 | 1.139845
101 | 0.9175043 | 1.228758 | 21.18549 | 1.127391
102 | 0.9207179 | 1.220882 | 21.04968 | 1.124088
103 | 0.9223248 | 1.205128 | 20.77807 | 1.11152
104 | 0.9255385 | 1.197252 | 20.64227 | 1.108102
105 | 0.9255385 | 1.181498 | 20.37066 | 1.093522
106 | 0.9271453 | 1.173622 | 20.23485 | 1.088118
107 | 0.9287521 | 1.165745 | 20.09905 | 1.082688
108 | 0.930359 | 1.157868 | 19.96325 | 1.077233
109 | 0.9319658 | 1.149992 | 19.82744 | 1.071753
110 | 0.9335726 | 1.142115 | 19.69164 | 1.066247
111 | 0.9335726 | 1.134238 | 19.55583 | 1.058894
112 | 0.9351795 | 1.118485 | 19.28422 | 1.045984
113 | 0.9367863 | 1.110608 | 19.14842 | 1.040403
114 | 0.9383932 | 1.102732 | 19.01262 | 1.034796
115 | 0.94 | 1.086978 | 18.74101 | 1.02176
116 | 0.94 | 1.079102 | 18.6052 | 1.014356
117 | 0.9416068 | 1.071225 | 18.4694 | 1.008673
118 | 0.9432137 | 1.071225 | 18.4694 | 1.010394
119 | 0.9432137 | 1.055472 | 18.19779 | 0.9955354
120 | 0.9448205 | 1.047595 | 18.06198 | 0.9897893
121 | 0.9448205 | 1.039718 | 17.92618 | 0.9823473
122 | 0.9464274 | 1.031842 | 17.79038 | 0.9765633
123 | 0.9480342 | 1.031842 | 17.79038 | 0.9782213
124 | 0.9480342 | 1.023965 | 17.65457 | 0.970754
125 | 0.9480342 | 1.016088 | 17.51877 | 0.9632866
126 | 0.949641 | 1.008212 | 17.38296 | 0.9574393
127 | 0.949641 | 1.000335 | 17.24716 | 0.9499593
128 | 0.9576752 | 0.8428021 | 14.53107 | 0.8071307
129 | 0.9673162 | 0.7088989 | 12.2224 | 0.6857295
130 | 0.9737436 | 0.5986258 | 10.32113 | 0.582908
131 | 0.9801709 | 0.5119826 | 8.827286 | 0.5018304
132 | 0.9849915 | 0.433216 | 7.469242 | 0.4267141
133 | 0.9882051 | 0.3623261 | 6.247002 | 0.3580525
134 | 0.9930256 | 0.3071895 | 5.296371 | 0.3050471
135 | 0.9962393 | 0.2599296 | 4.481545 | 0.2589521
136 | 0.9978462 | 0.2205463 | 3.802523 | 0.2200713
137 | 1.00106 | 0.1890397 | 3.259305 | 0.1892401
138 | 1.002667 | 0.1575331 | 2.716088 | 0.1579532
139 | 1.004274 | 0.1339031 | 2.308675 | 0.1344754
140 | 1.00588 | 0.1102732 | 1.901262 | 0.1109216
141 | 1.007487 | 0.09451986 | 1.629653 | 0.09522755
142 | 1.007487 | 0.07876655 | 1.358044 | 0.07935629
143 | 1.010701 | 0.07088989 | 1.22224 | 0.07164848
144 | 1.010701 | 0.06301324 | 1.086435 | 0.06368754
145 | 1.012308 | 0.05513658 | 0.9506308 | 0.05581519
146 | 1.012308 | 0.03938327 | 0.679022 | 0.03986799
147 | 1.012308 | 0.03150662 | 0.5432176 | 0.03189439
148 | 1.013915 | 0.03150662 | 0.5432176 | 0.03194502
149 | 1.013915 | 0.03150662 | 0.5432176 | 0.03194502
150 | 1.013915 | 0.02362996 | 0.4074132 | 0.02395876
151 | 1.015521 | 0.01575331 | 0.2716088 | 0.01599782
152 | 1.015521 | 0.01575331 | 0.2716088 | 0.01599782
153 | 1.015521 | 0.01575331 | 0.2716088 | 0.01599782
154 | 1.015521 | 0.007876655 | 0.1358044 | 0.007998911
155 | 1.017128 | 0.007876655 | 0.1358044 | 0.008011568
156 | 1.015521 | 0.007876655 | 0.1358044 | 0.007998911
157 | 1.017128 | 0.007876655 | 0.1358044 | 0.008011568
158 | 1.017128 | 0.007876655 | 0.1358044 | 0.008011568
159 | 1.017128 | 0.007876655 | 0.1358044 | 0.008011568
160 | 1.017128 | 0 | 0 | 0
161 | 1.017128 | 0.007876655 | 0.1358044 | 0.008011568
162 | 1.018735 | 0.007876655 | 0.1358044 | 0.008024224
163 | 1.017128 | 0 | 0 | 0
164 | 1.017128 | 0.007876655 | 0.1358044 | 0.008011568
165 | 1.018735 | 0 | 0 | 0
166 | 1.018735 | 0 | 0 | 0
167 | 1.018735 | 0 | 0 | 0
168 | 1.018735 | 0 | 0 | 0
169 | 1.018735 | 0 | 0 | 0
170 | 1.018735 | 0 | 0 | 0
171 | 1.018735 | 0 | 0 | 0
172 | 1.018735 | 0 | 0 | 0
173 | 1.018735 | 0 | 0 | 0
174 | 1.018735 | 0 | 0 | 0
175 | 1.018735 | 0 | 0 | 0
176 | 1.018735 | 0 | 0 | 0
177 | 1.018735 | 0 | 0 | 0
178 | 1.018735 | 0 | 0 | 0
179 | 1.020342 | 0 | 0 | 0
180 | 1.018735 | 0 | 0 | 0
181 | 1.020342 | 0 | 0 | 0
182 | 1.018735 | 0 | 0 | 0
183 | 1.018735 | 0 | 0 | 0
184 | 1.018735 | 0 | 0 | 0
185 | 1.018735 | 0 | 0 | 0
186 | 1.018735 | 0 | 0 | 0
187 | 1.020342 | 0 | 0 | 0
188 | 1.018735 | 0 | 0 | 0
189 | 1.020342 | 0 | 0 | 0
190 | 1.020342 | 0 | 0 | 0
191 | 1.020342 | 0 | 0 | 0
192 | 1.018735 | 0 | 0 | 0
193 | 1.020342 | 0 | 0 | 0
194 | 1.020342 | 0 | 0 | 0
195 | 1.020342 | 0 | 0 | 0
196 | 1.020342 | 0 | 0 | 0
197 | 1.020342 | 0 | 0 | 0
198 | 1.020342 | 0 | 0 | 0
199 | 1.020342 | 0 | 0 | 0
200 | 1.020342 | 0 | 0 | 0
201 | 1.020342 | 0 | 0 | 0
202 | 1.020342 | 0 | 0 | 0
203 | 1.020342 | 0 | 0 | 0
204 | 1.020342 | 0 | 0 | 0
205 | 1.020342 | 0 | 0 | 0
206 | 1.020342 | 0 | 0 | 0
207 | 1.020342 | 0 | 0 | 0
208 | 1.020342 | 0 | 0 | 0
209 | 1.020342 | 0 | 0 | 0
210 | 1.020342 | 0 | 0 | 0
211 | 1.020342 | 0 | 0 | 0
212 | 1.020342 | 0 | 0 | 0
213 | 1.020342 | 0 | 0 | 0
214 | 1.020342 | 0 | 0 | 0
215 | 1.020342 | 0 | 0 | 0
216 | 1.020342 | 0 | 0 | 0
217 | 1.020342 | 0 | 0 | 0
218 | 1.020342 | 0 | 0 | 0
219 | 1.020342 | 0 | 0 | 0
220 | 1.020342 | 0 | 0 | 0
221 | 1.020342 | 0 | 0 | 0
222 | 1.020342 | 0 | 0 | 0
223 | 1.020342 | 0 | 0 | 0
224 | 1.020342 | 0 | 0 | 0
225 | 1.020342 | 0 | 0 | 0
226 | 1.020342 | 0 | 0 | 0
227 | 1.020342 | 0 | 0 | 0
228 | 1.020342 | 0 | 0 | 0
229 | 1.020342 | 0 | 0 | 0
230 | 1.020342 | 0 | 0 | 0
231 | 1.020342 | 0 | 0 | 0
232 | 1.020342 | 0 | 0 | 0
233 | 1.020342 | 0 | 0 | 0
234 | 1.020342 | 0 | 0 | 0
235 | 1.020342 | 0 | 0 | 0
236 | 1.020342 | 0 | 0 | 0
237 | 1.020342 | 0 | 0 | 0
238 | 1.020342 | 0 | 0 | 0
239 | 1.021949 | 0 | 0 | 0
240 | 1.020342 | 0 | 0 | 0
241 | 1.020342 | 0 | 0 | 0
242 | 1.020342 | 0 | 0 | 0
243 | 1.020342 | 0 | 0 | 0
244 | 1.020342 | 0 | 0 | 0
245 | 1.020342 | 0 | 0 | 0
246 | 1.020342 | 0 | 0 | 0
247 | 1.020342 | 0 | 0 | 0
248 | 1.021949 | 0 | 0 | 0
249 | 1.020342 | 0 | 0 | 0
250 | 1.020342 | 0 | 0 | 0
251 | 1.020342 | 0 | 0 | 0
252 | 1.020342 | 0 | 0 | 0
253 | 1.020342 | 0 | 0 | 0
254 | 1.020342 | 0 | 0 | 0
255 | 1.020342 | 0 | 0 | 0