## Summary
0
Time | 2023-10-21 15:04
ID | X002_Payload2_FinalCurves
Pixel | 1
Pixel Area | 0.058
Irradiance | 100
Panel Temperature | 0
Voc | 0.9914188
Isc | 1.449305
Vmp
Imp
Pmp | 0.5346108
FF | 37.21%
Eff | 9.217%
Dir | Reverse

## Data
| Voltage | Current | Current Density | Power
0 | 0.003213675 | 1.220882 | 21.04968 | 0.003923517
1 | 0.004820513 | 1.260265 | 21.7287 | 0.006075123
2 | 0.00642735 | 1.299648 | 22.40773 | 0.008353294
3 | 0.008034188 | 1.323278 | 22.81514 | 0.01063146
4 | 0.01124786 | 1.346908 | 23.22255 | 0.01514984
5 | 0.01606838 | 1.370538 | 23.62996 | 0.02202232
6 | 0.02249573 | 1.386291 | 23.90157 | 0.03118563
7 | 0.02731624 | 1.402045 | 24.17318 | 0.03829859
8 | 0.03535043 | 1.409921 | 24.30899 | 0.04984132
9 | 0.04338462 | 1.417798 | 24.44479 | 0.06151062
10 | 0.0514188 | 1.425675 | 24.5806 | 0.07330648
11 | 0.05945299 | 1.433551 | 24.7164 | 0.08522891
12 | 0.06588034 | 1.433551 | 24.7164 | 0.09444284
13 | 0.07391453 | 1.441428 | 24.8522 | 0.1065425
14 | 0.08194872 | 1.441428 | 24.8522 | 0.1181232
15 | 0.08837607 | 1.449305 | 24.98801 | 0.1280838
16 | 0.1012308 | 1.441428 | 24.8522 | 0.1459169
17 | 0.1140855 | 1.441428 | 24.8522 | 0.164446
18 | 0.1269402 | 1.441428 | 24.8522 | 0.1829751
19 | 0.1365812 | 1.441428 | 24.8522 | 0.1968719
20 | 0.1478291 | 1.441428 | 24.8522 | 0.2130849
21 | 0.1574701 | 1.433551 | 24.7164 | 0.2257414
22 | 0.1655043 | 1.433551 | 24.7164 | 0.2372588
23 | 0.1735385 | 1.433551 | 24.7164 | 0.2487763
24 | 0.1847863 | 1.425675 | 24.5806 | 0.2634452
25 | 0.1928205 | 1.425675 | 24.5806 | 0.2748993
26 | 0.2024615 | 1.417798 | 24.44479 | 0.2870495
27 | 0.2104957 | 1.417798 | 24.44479 | 0.2984404
28 | 0.2185299 | 1.409921 | 24.30899 | 0.30811
29 | 0.2265641 | 1.402045 | 24.17318 | 0.317653
30 | 0.2329915 | 1.402045 | 24.17318 | 0.3266644
31 | 0.2410256 | 1.402045 | 24.17318 | 0.3379287
32 | 0.257094 | 1.378415 | 23.76577 | 0.3543822
33 | 0.2715556 | 1.370538 | 23.62996 | 0.3721772
34 | 0.2844103 | 1.354785 | 23.35836 | 0.3853146
35 | 0.2956581 | 1.339031 | 23.08675 | 0.3958955
36 | 0.306906 | 1.331155 | 22.95094 | 0.4085393
37 | 0.316547 | 1.323278 | 22.81514 | 0.4188797
38 | 0.3245812 | 1.315401 | 22.67933 | 0.4269546
39 | 0.3326154 | 1.307525 | 22.54353 | 0.4349028
40 | 0.3422564 | 1.299648 | 22.40773 | 0.4448129
41 | 0.3502906 | 1.291771 | 22.27192 | 0.4524954
42 | 0.3583248 | 1.283895 | 22.13612 | 0.4600513
43 | 0.3647521 | 1.268141 | 21.86451 | 0.4625573
44 | 0.3727863 | 1.260265 | 21.7287 | 0.4698095
45 | 0.3776068 | 1.252388 | 21.5929 | 0.4729103
46 | 0.3840342 | 1.252388 | 21.5929 | 0.4809599
47 | 0.3904615 | 1.244511 | 21.45709 | 0.4859339
48 | 0.3984957 | 1.228758 | 21.18549 | 0.4896549
49 | 0.4049231 | 1.213005 | 20.91388 | 0.4911737
50 | 0.4129573 | 1.205128 | 20.77807 | 0.4976664
51 | 0.4193846 | 1.197252 | 20.64227 | 0.5021089
52 | 0.425812 | 1.189375 | 20.50646 | 0.5064501
53 | 0.4322393 | 1.181498 | 20.37066 | 0.51069
54 | 0.4370598 | 1.173622 | 20.23485 | 0.5129428
55 | 0.4418803 | 1.165745 | 20.09905 | 0.5151198
56 | 0.4467009 | 1.157868 | 19.96325 | 0.5172207
57 | 0.4531282 | 1.142115 | 19.69164 | 0.5175245
58 | 0.4579487 | 1.134238 | 19.55583 | 0.519423
59 | 0.4627692 | 1.126362 | 19.42003 | 0.5212455
60 | 0.4675897 | 1.118485 | 19.28422 | 0.5229921
61 | 0.4708034 | 1.118485 | 19.28422 | 0.5265866
62 | 0.4756239 | 1.110608 | 19.14842 | 0.5282319
63 | 0.4788376 | 1.102732 | 19.01262 | 0.5280294
64 | 0.485265 | 1.094855 | 18.87681 | 0.5312948
65 | 0.4916923 | 1.079102 | 18.6052 | 0.530586
66 | 0.4965128 | 1.063348 | 18.33359 | 0.5279661
67 | 0.5013333 | 1.063348 | 18.33359 | 0.533092
68 | 0.5061538 | 1.055472 | 18.19779 | 0.5342311
69 | 0.5093675 | 1.039718 | 17.92618 | 0.5295988
70 | 0.514188 | 1.039718 | 17.92618 | 0.5346108
71 | 0.5174017 | 1.031842 | 17.79038 | 0.5338767
72 | 0.5222222 | 1.016088 | 17.51877 | 0.530624
73 | 0.5254359 | 1.016088 | 17.51877 | 0.5338894
74 | 0.5286496 | 1.008212 | 17.38296 | 0.5329908
75 | 0.5318632 | 1.000335 | 17.24716 | 0.5320415
76 | 0.5350769 | 0.9924585 | 17.11135 | 0.5310417
77 | 0.5382906 | 0.9924585 | 17.11135 | 0.5342311
78 | 0.5415043 | 0.9845819 | 16.97555 | 0.5331553
79 | 0.5447179 | 0.9767052 | 16.83975 | 0.5320289
80 | 0.5495385 | 0.9688286 | 16.70394 | 0.5324086
81 | 0.5527521 | 0.9530752 | 16.43233 | 0.5268144
82 | 0.5559658 | 0.9530752 | 16.43233 | 0.5298773
83 | 0.5607863 | 0.9451986 | 16.29653 | 0.5300544
84 | 0.564 | 0.9373219 | 16.16072 | 0.5286496
85 | 0.5672137 | 0.9294453 | 16.02492 | 0.5271941
86 | 0.5704274 | 0.9215686 | 15.88911 | 0.525688
87 | 0.573641 | 0.9215686 | 15.88911 | 0.5286496
88 | 0.5752479 | 0.913692 | 15.75331 | 0.5255994
89 | 0.5784615 | 0.9058153 | 15.61751 | 0.5239793
90 | 0.5816752 | 0.8979387 | 15.4817 | 0.5223087
91 | 0.5832821 | 0.8979387 | 15.4817 | 0.5237515
92 | 0.5864957 | 0.890062 | 15.3459 | 0.5220176
93 | 0.5897094 | 0.890062 | 15.3459 | 0.5248779
94 | 0.5913162 | 0.8821854 | 15.21009 | 0.5216505
95 | 0.5929231 | 0.8743087 | 15.07429 | 0.5183978
96 | 0.5977436 | 0.866432 | 14.93848 | 0.5179042
97 | 0.6025641 | 0.8585554 | 14.80268 | 0.5173347
98 | 0.6057778 | 0.8428021 | 14.53107 | 0.5105508
99 | 0.6105983 | 0.8349254 | 14.39527 | 0.509804
100 | 0.6122051 | 0.8270488 | 14.25946 | 0.5063235
101 | 0.6154188 | 0.8270488 | 14.25946 | 0.5089814
102 | 0.6186325 | 0.8191721 | 14.12366 | 0.5067665
103 | 0.6202393 | 0.8191721 | 14.12366 | 0.5080828
104 | 0.623453 | 0.8034188 | 13.85205 | 0.5008939
105 | 0.6250598 | 0.8034188 | 13.85205 | 0.5021848
106 | 0.6282735 | 0.7955421 | 13.71624 | 0.4998181
107 | 0.6298803 | 0.7955421 | 13.71624 | 0.5010964
108 | 0.633094 | 0.7876655 | 13.58044 | 0.4986663
109 | 0.6347009 | 0.7797888 | 13.44464 | 0.4949326
110 | 0.6363077 | 0.7797888 | 13.44464 | 0.4961856
111 | 0.6395214 | 0.7719122 | 13.30883 | 0.4936543
112 | 0.6411282 | 0.7719122 | 13.30883 | 0.4948947
113 | 0.6443419 | 0.7640355 | 13.17303 | 0.4923001
114 | 0.6475556 | 0.7561589 | 13.03722 | 0.4896549
115 | 0.6491624 | 0.7561589 | 13.03722 | 0.4908699
116 | 0.6523761 | 0.7482822 | 12.90142 | 0.4881614
117 | 0.6539829 | 0.7482822 | 12.90142 | 0.4893638
118 | 0.6555897 | 0.7482822 | 12.90142 | 0.4905661
119 | 0.6571966 | 0.7404056 | 12.76561 | 0.486592
120 | 0.6588034 | 0.7325289 | 12.62981 | 0.4825925
121 | 0.6620171 | 0.7325289 | 12.62981 | 0.4849467
122 | 0.6636239 | 0.7246523 | 12.494 | 0.4808966
123 | 0.6652308 | 0.7246523 | 12.494 | 0.482061
124 | 0.6668376 | 0.7167756 | 12.3582 | 0.4779729
125 | 0.6684444 | 0.7167756 | 12.3582 | 0.4791247
126 | 0.6700513 | 0.7167756 | 12.3582 | 0.4802764
127 | 0.673265 | 0.7088989 | 12.2224 | 0.4772768
128 | 0.7005812 | 0.5907491 | 10.18533 | 0.4138677
129 | 0.7295043 | 0.4962293 | 8.555677 | 0.3620014
130 | 0.7536068 | 0.4095861 | 7.061829 | 0.3086669
131 | 0.7728889 | 0.3465728 | 5.975393 | 0.2678623
132 | 0.7921709 | 0.2835596 | 4.888958 | 0.2246277
133 | 0.8082393 | 0.2441763 | 4.209936 | 0.1973529
134 | 0.821094 | 0.1969164 | 3.39511 | 0.1616869
135 | 0.8355556 | 0.1732864 | 2.987697 | 0.1447904
136 | 0.8451966 | 0.1417798 | 2.444479 | 0.1198318
137 | 0.8548376 | 0.1181498 | 2.037066 | 0.1009989
138 | 0.8644786 | 0.1023965 | 1.765457 | 0.0885196
139 | 0.8725128 | 0.0866432 | 1.493848 | 0.07559731
140 | 0.8789402 | 0.07088989 | 1.22224 | 0.06230798
141 | 0.8869744 | 0.06301324 | 1.086435 | 0.05589113
142 | 0.8917949 | 0.04725993 | 0.8148264 | 0.04214616
143 | 0.8966154 | 0.03938327 | 0.679022 | 0.03531165
144 | 0.9030427 | 0.03938327 | 0.679022 | 0.03556478
145 | 0.9062564 | 0.03150662 | 0.5432176 | 0.02855308
146 | 0.9110769 | 0.02362996 | 0.4074132 | 0.02152872
147 | 0.9142906 | 0.02362996 | 0.4074132 | 0.02160465
148 | 0.9175043 | 0.01575331 | 0.2716088 | 0.01445373
149 | 0.9223248 | 0.01575331 | 0.2716088 | 0.01452967
150 | 0.9255385 | 0.007876655 | 0.1358044 | 0.007290147
151 | 0.9271453 | 0.007876655 | 0.1358044 | 0.007302804
152 | 0.930359 | 0.007876655 | 0.1358044 | 0.007328117
153 | 0.9319658 | 0.007876655 | 0.1358044 | 0.007340773
154 | 0.9351795 | 0.007876655 | 0.1358044 | 0.007366086
155 | 0.9367863 | 0.007876655 | 0.1358044 | 0.007378743
156 | 0.9383932 | 0.007876655 | 0.1358044 | 0.007391399
157 | 0.94 | 0 | 0 | 0
158 | 0.9416068 | 0 | 0 | 0
159 | 0.9432137 | 0 | 0 | 0
160 | 0.9448205 | 0 | 0 | 0
161 | 0.9464274 | 0 | 0 | 0
162 | 0.9480342 | 0 | 0 | 0
163 | 0.9480342 | 0 | 0 | 0
164 | 0.949641 | 0 | 0 | 0
165 | 0.9512479 | 0 | 0 | 0
166 | 0.9528547 | 0 | 0 | 0
167 | 0.9528547 | 0 | 0 | 0
168 | 0.9544615 | 0 | 0 | 0
169 | 0.9560684 | 0 | 0 | 0
170 | 0.9560684 | 0 | 0 | 0
171 | 0.9576752 | 0 | 0 | 0
172 | 0.9576752 | 0 | 0 | 0
173 | 0.9592821 | 0 | 0 | 0
174 | 0.9592821 | 0 | 0 | 0
175 | 0.9608889 | 0 | 0 | 0
176 | 0.9608889 | 0 | 0 | 0
177 | 0.9624957 | 0 | 0 | 0
178 | 0.9624957 | 0 | 0 | 0
179 | 0.9624957 | 0 | 0 | 0
180 | 0.9641026 | 0 | 0 | 0
181 | 0.9641026 | 0 | 0 | 0
182 | 0.9641026 | 0 | 0 | 0
183 | 0.9657094 | 0 | 0 | 0
184 | 0.9673162 | 0 | 0 | 0
185 | 0.9673162 | 0 | 0 | 0
186 | 0.9673162 | 0 | 0 | 0
187 | 0.9689231 | 0 | 0 | 0
188 | 0.9689231 | 0 | 0 | 0
189 | 0.9689231 | 0 | 0 | 0
190 | 0.9689231 | 0 | 0 | 0
191 | 0.9705299 | 0 | 0 | 0
192 | 0.9705299 | 0 | 0 | 0
193 | 0.9705299 | 0 | 0 | 0
194 | 0.9721368 | 0 | 0 | 0
195 | 0.9737436 | 0 | 0 | 0
196 | 0.9737436 | 0 | 0 | 0
197 | 0.9737436 | 0 | 0 | 0
198 | 0.9753504 | 0 | 0 | 0
199 | 0.9753504 | 0 | 0 | 0
200 | 0.9753504 | 0 | 0 | 0
201 | 0.9753504 | 0 | 0 | 0
202 | 0.9769573 | 0 | 0 | 0
203 | 0.9769573 | 0 | 0 | 0
204 | 0.9769573 | 0 | 0 | 0
205 | 0.9769573 | 0 | 0 | 0
206 | 0.9785641 | 0 | 0 | 0
207 | 0.9785641 | 0 | 0 | 0
208 | 0.9785641 | 0 | 0 | 0
209 | 0.9785641 | 0 | 0 | 0
210 | 0.9801709 | 0 | 0 | 0
211 | 0.9801709 | 0 | 0 | 0
212 | 0.9801709 | 0 | 0 | 0
213 | 0.9817778 | 0 | 0 | 0
214 | 0.9817778 | 0 | 0 | 0
215 | 0.9817778 | 0 | 0 | 0
216 | 0.9817778 | 0 | 0 | 0
217 | 0.9817778 | 0 | 0 | 0
218 | 0.9817778 | 0 | 0 | 0
219 | 0.9833846 | 0 | 0 | 0
220 | 0.9833846 | 0 | 0 | 0
221 | 0.9833846 | 0 | 0 | 0
222 | 0.9833846 | 0 | 0 | 0
223 | 0.9833846 | 0 | 0 | 0
224 | 0.9849915 | 0 | 0 | 0
225 | 0.9849915 | 0 | 0 | 0
226 | 0.9849915 | 0 | 0 | 0
227 | 0.9849915 | 0 | 0 | 0
228 | 0.9849915 | 0 | 0 | 0
229 | 0.9849915 | 0 | 0 | 0
230 | 0.9865983 | 0 | 0 | 0
231 | 0.9865983 | 0 | 0 | 0
232 | 0.9865983 | 0 | 0 | 0
233 | 0.9865983 | 0 | 0 | 0
234 | 0.9865983 | 0 | 0 | 0
235 | 0.9882051 | 0 | 0 | 0
236 | 0.9882051 | 0 | 0 | 0
237 | 0.9882051 | 0 | 0 | 0
238 | 0.9882051 | 0 | 0 | 0
239 | 0.9882051 | 0 | 0 | 0
240 | 0.9882051 | 0 | 0 | 0
241 | 0.9882051 | 0 | 0 | 0
242 | 0.9882051 | 0 | 0 | 0
243 | 0.989812 | 0 | 0 | 0
244 | 0.989812 | 0 | 0 | 0
245 | 0.989812 | 0 | 0 | 0
246 | 0.989812 | 0 | 0 | 0
247 | 0.989812 | 0 | 0 | 0
248 | 0.9914188 | 0 | 0 | 0
249 | 0.9914188 | 0 | 0 | 0
250 | 0.9914188 | 0 | 0 | 0
251 | 0.9914188 | 0 | 0 | 0
252 | 0.9914188 | 0 | 0 | 0
253 | 0.9914188 | 0 | 0 | 0
254 | 0.9914188 | 0 | 0 | 0
255 | 0.9914188 | 0 | 0 | 0