## Summary
0
Time | 2023-10-21 15:04
ID | X002_Payload2_FinalCurves
Pixel | 3
Pixel Area | 0.058
Irradiance | 100
Panel Temperature | 0
Voc | 1.047658
Isc | 1.512318
Vmp
Imp
Pmp | 0.8687932
FF | 54.83%
Eff | 14.98%
Dir | Reverse

## Data
| Voltage | Current | Current Density | Power
0 | 0.004820513 | 1.504441 | 25.93864 | 0.007252178
1 | 0.00642735 | 1.504441 | 25.93864 | 0.00966957
2 | 0.008034188 | 1.504441 | 25.93864 | 0.01208696
3 | 0.01124786 | 1.512318 | 26.07444 | 0.01701034
4 | 0.01446154 | 1.504441 | 25.93864 | 0.02175653
5 | 0.01928205 | 1.504441 | 25.93864 | 0.02900871
6 | 0.02249573 | 1.504441 | 25.93864 | 0.0338435
7 | 0.02892308 | 1.504441 | 25.93864 | 0.04351307
8 | 0.03535043 | 1.504441 | 25.93864 | 0.05318264
9 | 0.04499145 | 1.504441 | 25.93864 | 0.06768699
10 | 0.0514188 | 1.496564 | 25.80284 | 0.07695155
11 | 0.05945299 | 1.496564 | 25.80284 | 0.08897523
12 | 0.06748718 | 1.496564 | 25.80284 | 0.1009989
13 | 0.07552137 | 1.496564 | 25.80284 | 0.1130226
14 | 0.08194872 | 1.496564 | 25.80284 | 0.1226415
15 | 0.08998291 | 1.488688 | 25.66703 | 0.1339565
16 | 0.1028376 | 1.488688 | 25.66703 | 0.1530931
17 | 0.1156923 | 1.488688 | 25.66703 | 0.1722297
18 | 0.128547 | 1.488688 | 25.66703 | 0.1913664
19 | 0.1397949 | 1.488688 | 25.66703 | 0.2081109
20 | 0.1494359 | 1.480811 | 25.53123 | 0.2212863
21 | 0.1606838 | 1.480811 | 25.53123 | 0.2379423
22 | 0.1687179 | 1.480811 | 25.53123 | 0.2498394
23 | 0.178359 | 1.472934 | 25.39542 | 0.2627111
24 | 0.188 | 1.472934 | 25.39542 | 0.2769117
25 | 0.1992479 | 1.472934 | 25.39542 | 0.293479
26 | 0.2072821 | 1.465058 | 25.25962 | 0.3036802
27 | 0.2169231 | 1.457181 | 25.12381 | 0.3160962
28 | 0.2249573 | 1.457181 | 25.12381 | 0.3278035
29 | 0.2329915 | 1.457181 | 25.12381 | 0.3395108
30 | 0.2410256 | 1.457181 | 25.12381 | 0.351218
31 | 0.2490598 | 1.449305 | 24.98801 | 0.3609635
32 | 0.266735 | 1.441428 | 24.8522 | 0.3844793
33 | 0.2844103 | 1.425675 | 24.5806 | 0.4054765
34 | 0.2988718 | 1.425675 | 24.5806 | 0.4260939
35 | 0.3117265 | 1.417798 | 24.44479 | 0.4419652
36 | 0.3245812 | 1.409921 | 24.30899 | 0.4576339
37 | 0.3342222 | 1.402045 | 24.17318 | 0.4685945
38 | 0.3454701 | 1.394168 | 24.03738 | 0.4816433
39 | 0.3551111 | 1.386291 | 23.90157 | 0.4922874
40 | 0.366359 | 1.386291 | 23.90157 | 0.5078802
41 | 0.376 | 1.378415 | 23.76577 | 0.5182839
42 | 0.3840342 | 1.370538 | 23.62996 | 0.5263334
43 | 0.3920684 | 1.362661 | 23.49416 | 0.5342564
44 | 0.4001026 | 1.362661 | 23.49416 | 0.5452043
45 | 0.4081368 | 1.354785 | 23.35836 | 0.5529374
46 | 0.4161709 | 1.346908 | 23.22255 | 0.560544
47 | 0.4225983 | 1.346908 | 23.22255 | 0.569201
48 | 0.4338462 | 1.339031 | 23.08675 | 0.5809336
49 | 0.4434872 | 1.331155 | 22.95094 | 0.59035
50 | 0.4515214 | 1.323278 | 22.81514 | 0.5974883
51 | 0.4611624 | 1.315401 | 22.67933 | 0.6066136
52 | 0.4691966 | 1.307525 | 22.54353 | 0.6134861
53 | 0.4756239 | 1.299648 | 22.40773 | 0.6181437
54 | 0.4836581 | 1.299648 | 22.40773 | 0.6285853
55 | 0.4900855 | 1.291771 | 22.27192 | 0.6330784
56 | 0.4981197 | 1.283895 | 22.13612 | 0.6395332
57 | 0.504547 | 1.276018 | 22.00031 | 0.6438111
58 | 0.5125812 | 1.276018 | 22.00031 | 0.6540629
59 | 0.5190085 | 1.268141 | 21.86451 | 0.6581762
60 | 0.5254359 | 1.260265 | 21.7287 | 0.6621884
61 | 0.5318632 | 1.260265 | 21.7287 | 0.6702885
62 | 0.5382906 | 1.252388 | 21.5929 | 0.6741488
63 | 0.5431111 | 1.252388 | 21.5929 | 0.6801859
64 | 0.5527521 | 1.244511 | 21.45709 | 0.6879064
65 | 0.5607863 | 1.228758 | 21.18549 | 0.6890708
66 | 0.5688205 | 1.228758 | 21.18549 | 0.6989429
67 | 0.5768547 | 1.220882 | 21.04968 | 0.7042712
68 | 0.5832821 | 1.213005 | 20.91388 | 0.707524
69 | 0.5897094 | 1.213005 | 20.91388 | 0.7153204
70 | 0.5961368 | 1.205128 | 20.77807 | 0.7184212
71 | 0.6025641 | 1.205128 | 20.77807 | 0.726167
72 | 0.6089915 | 1.197252 | 20.64227 | 0.729116
73 | 0.6154188 | 1.189375 | 20.50646 | 0.7319637
74 | 0.6202393 | 1.181498 | 20.37066 | 0.7328117
75 | 0.6266667 | 1.181498 | 20.37066 | 0.7404056
76 | 0.6314872 | 1.181498 | 20.37066 | 0.746101
77 | 0.6379145 | 1.173622 | 20.23485 | 0.7486703
78 | 0.642735 | 1.173622 | 20.23485 | 0.7543277
79 | 0.6491624 | 1.165745 | 20.09905 | 0.7567578
80 | 0.6555897 | 1.157868 | 19.96325 | 0.7590866
81 | 0.6652308 | 1.157868 | 19.96325 | 0.7702496
82 | 0.6716581 | 1.149992 | 19.82744 | 0.7724012
83 | 0.6780855 | 1.149992 | 19.82744 | 0.7797926
84 | 0.6845128 | 1.142115 | 19.69164 | 0.7817923
85 | 0.6909402 | 1.142115 | 19.69164 | 0.7891331
86 | 0.6957607 | 1.134238 | 19.55583 | 0.7891584
87 | 0.702188 | 1.134238 | 19.55583 | 0.7964486
88 | 0.7086154 | 1.126362 | 19.42003 | 0.7981572
89 | 0.7150427 | 1.126362 | 19.42003 | 0.8053967
90 | 0.7214701 | 1.118485 | 19.28422 | 0.8069535
91 | 0.7262906 | 1.118485 | 19.28422 | 0.8123451
92 | 0.7311111 | 1.118485 | 19.28422 | 0.8177368
93 | 0.7375385 | 1.110608 | 19.14842 | 0.8191164
94 | 0.7407521 | 1.110608 | 19.14842 | 0.8226855
95 | 0.7471795 | 1.110608 | 19.14842 | 0.8298238
96 | 0.7568205 | 1.094855 | 18.87681 | 0.8286087
97 | 0.7648547 | 1.094855 | 18.87681 | 0.837405
98 | 0.7728889 | 1.086978 | 18.74101 | 0.8401135
99 | 0.7809231 | 1.079102 | 18.6052 | 0.8426954
100 | 0.7873504 | 1.071225 | 18.4694 | 0.8434295
101 | 0.7937778 | 1.071225 | 18.4694 | 0.8503147
102 | 0.7985983 | 1.063348 | 18.33359 | 0.8491882
103 | 0.8050256 | 1.055472 | 18.19779 | 0.8496818
104 | 0.811453 | 1.055472 | 18.19779 | 0.8564657
105 | 0.8162735 | 1.047595 | 18.06198 | 0.8551241
106 | 0.821094 | 1.047595 | 18.06198 | 0.8601741
107 | 0.8259145 | 1.039718 | 17.92618 | 0.8587186
108 | 0.830735 | 1.039718 | 17.92618 | 0.8637306
109 | 0.8339487 | 1.031842 | 17.79038 | 0.8605031
110 | 0.8387692 | 1.031842 | 17.79038 | 0.8654771
111 | 0.8419829 | 1.031842 | 17.79038 | 0.8687932
112 | 0.8484103 | 1.016088 | 17.51877 | 0.8620599
113 | 0.8532308 | 1.016088 | 17.51877 | 0.866958
114 | 0.8580513 | 1.008212 | 17.38296 | 0.8650975
115 | 0.861265 | 1.000335 | 17.24716 | 0.8615536
116 | 0.8660855 | 0.9924585 | 17.11135 | 0.8595539
117 | 0.8692991 | 0.9924585 | 17.11135 | 0.8627433
118 | 0.8725128 | 0.9924585 | 17.11135 | 0.8659328
119 | 0.8757265 | 0.9845819 | 16.97555 | 0.8622244
120 | 0.880547 | 0.9767052 | 16.83975 | 0.8600349
121 | 0.8821538 | 0.9767052 | 16.83975 | 0.8616043
122 | 0.8853675 | 0.9688286 | 16.70394 | 0.8577693
123 | 0.8885812 | 0.9609519 | 16.56814 | 0.8538838
124 | 0.8917949 | 0.9609519 | 16.56814 | 0.856972
125 | 0.8934017 | 0.9609519 | 16.56814 | 0.8585161
126 | 0.8966154 | 0.9530752 | 16.43233 | 0.8545419
127 | 0.8998291 | 0.9530752 | 16.43233 | 0.8576048
128 | 0.9158974 | 0.7955421 | 13.71624 | 0.728635
129 | 0.9319658 | 0.6695157 | 11.54337 | 0.6239657
130 | 0.9464274 | 0.5592425 | 9.642112 | 0.5292824
131 | 0.9576752 | 0.4725993 | 8.148264 | 0.4525966
132 | 0.9673162 | 0.4017094 | 6.926024 | 0.38858
133 | 0.9753504 | 0.3386962 | 5.839589 | 0.3303474
134 | 0.9833846 | 0.2835596 | 4.888958 | 0.2788481
135 | 0.989812 | 0.2362996 | 4.074132 | 0.2338922
136 | 0.9962393 | 0.1969164 | 3.39511 | 0.1961758
137 | 1.00106 | 0.1654098 | 2.851892 | 0.1655851
138 | 1.00588 | 0.1417798 | 2.444479 | 0.1426135
139 | 1.010701 | 0.1181498 | 2.037066 | 0.1194141
140 | 1.013915 | 0.1023965 | 1.765457 | 0.1038213
141 | 1.017128 | 0.0866432 | 1.493848 | 0.08812725
142 | 1.020342 | 0.07088989 | 1.22224 | 0.07233193
143 | 1.021949 | 0.06301324 | 1.086435 | 0.0643963
144 | 1.023556 | 0.04725993 | 0.8148264 | 0.04837316
145 | 1.026769 | 0.04725993 | 0.8148264 | 0.04852504
146 | 1.028376 | 0.03150662 | 0.5432176 | 0.03240065
147 | 1.029983 | 0.03150662 | 0.5432176 | 0.03245128
148 | 1.029983 | 0.02362996 | 0.4074132 | 0.02433846
149 | 1.03159 | 0.02362996 | 0.4074132 | 0.02437643
150 | 1.033197 | 0.01575331 | 0.2716088 | 0.01627627
151 | 1.033197 | 0.01575331 | 0.2716088 | 0.01627627
152 | 1.034803 | 0.01575331 | 0.2716088 | 0.01630158
153 | 1.034803 | 0.007876655 | 0.1358044 | 0.008150789
154 | 1.03641 | 0.007876655 | 0.1358044 | 0.008163446
155 | 1.03641 | 0.007876655 | 0.1358044 | 0.008163446
156 | 1.038017 | 0.007876655 | 0.1358044 | 0.008176102
157 | 1.038017 | 0.007876655 | 0.1358044 | 0.008176102
158 | 1.038017 | 0.007876655 | 0.1358044 | 0.008176102
159 | 1.039624 | 0.007876655 | 0.1358044 | 0.008188759
160 | 1.039624 | 0.007876655 | 0.1358044 | 0.008188759
161 | 1.039624 | 0.007876655 | 0.1358044 | 0.008188759
162 | 1.041231 | 0.007876655 | 0.1358044 | 0.008201415
163 | 1.041231 | 0 | 0 | 0
164 | 1.041231 | 0 | 0 | 0
165 | 1.041231 | 0 | 0 | 0
166 | 1.041231 | 0 | 0 | 0
167 | 1.041231 | 0 | 0 | 0
168 | 1.041231 | 0 | 0 | 0
169 | 1.042838 | 0 | 0 | 0
170 | 1.042838 | 0 | 0 | 0
171 | 1.042838 | 0 | 0 | 0
172 | 1.042838 | 0 | 0 | 0
173 | 1.042838 | 0 | 0 | 0
174 | 1.042838 | 0 | 0 | 0
175 | 1.042838 | 0 | 0 | 0
176 | 1.042838 | 0 | 0 | 0
177 | 1.042838 | 0 | 0 | 0
178 | 1.044444 | 0 | 0 | 0
179 | 1.044444 | 0 | 0 | 0
180 | 1.044444 | 0 | 0 | 0
181 | 1.044444 | 0 | 0 | 0
182 | 1.044444 | 0 | 0 | 0
183 | 1.044444 | 0 | 0 | 0
184 | 1.044444 | 0 | 0 | 0
185 | 1.044444 | 0 | 0 | 0
186 | 1.044444 | 0 | 0 | 0
187 | 1.044444 | 0 | 0 | 0
188 | 1.044444 | 0 | 0 | 0
189 | 1.044444 | 0 | 0 | 0
190 | 1.046051 | 0 | 0 | 0
191 | 1.046051 | 0 | 0 | 0
192 | 1.046051 | 0 | 0 | 0
193 | 1.046051 | 0 | 0 | 0
194 | 1.044444 | 0 | 0 | 0
195 | 1.046051 | 0 | 0 | 0
196 | 1.046051 | 0 | 0 | 0
197 | 1.046051 | 0 | 0 | 0
198 | 1.044444 | 0 | 0 | 0
199 | 1.046051 | 0 | 0 | 0
200 | 1.046051 | 0 | 0 | 0
201 | 1.046051 | 0 | 0 | 0
202 | 1.046051 | 0 | 0 | 0
203 | 1.046051 | 0 | 0 | 0
204 | 1.046051 | 0 | 0 | 0
205 | 1.046051 | 0 | 0 | 0
206 | 1.046051 | 0 | 0 | 0
207 | 1.046051 | 0 | 0 | 0
208 | 1.046051 | 0 | 0 | 0
209 | 1.046051 | 0 | 0 | 0
210 | 1.047658 | 0 | 0 | 0
211 | 1.046051 | 0 | 0 | 0
212 | 1.046051 | 0 | 0 | 0
213 | 1.046051 | 0 | 0 | 0
214 | 1.046051 | 0 | 0 | 0
215 | 1.046051 | 0 | 0 | 0
216 | 1.046051 | 0 | 0 | 0
217 | 1.047658 | 0 | 0 | 0
218 | 1.046051 | 0 | 0 | 0
219 | 1.046051 | 0 | 0 | 0
220 | 1.046051 | 0 | 0 | 0
221 | 1.046051 | 0 | 0 | 0
222 | 1.046051 | 0 | 0 | 0
223 | 1.047658 | 0 | 0 | 0
224 | 1.046051 | 0 | 0 | 0
225 | 1.047658 | 0 | 0 | 0
226 | 1.046051 | 0 | 0 | 0
227 | 1.047658 | 0 | 0 | 0
228 | 1.047658 | 0 | 0 | 0
229 | 1.047658 | 0 | 0 | 0
230 | 1.047658 | 0 | 0 | 0
231 | 1.047658 | 0 | 0 | 0
232 | 1.047658 | 0 | 0 | 0
233 | 1.047658 | 0 | 0 | 0
234 | 1.047658 | 0 | 0 | 0
235 | 1.047658 | 0 | 0 | 0
236 | 1.047658 | 0 | 0 | 0
237 | 1.047658 | 0 | 0 | 0
238 | 1.047658 | 0 | 0 | 0
239 | 1.047658 | 0 | 0 | 0
240 | 1.047658 | 0 | 0 | 0
241 | 1.047658 | 0 | 0 | 0
242 | 1.047658 | 0 | 0 | 0
243 | 1.047658 | 0 | 0 | 0
244 | 1.047658 | 0 | 0 | 0
245 | 1.047658 | 0 | 0 | 0
246 | 1.047658 | 0 | 0 | 0
247 | 1.047658 | 0 | 0 | 0
248 | 1.047658 | 0 | 0 | 0
249 | 1.047658 | 0 | 0 | 0
250 | 1.047658 | 0 | 0 | 0
251 | 1.047658 | 0 | 0 | 0
252 | 1.047658 | 0 | 0 | 0
253 | 1.047658 | 0 | 0 | 0
254 | 1.047658 | 0 | 0 | 0
255 | 1.047658 | 0 | 0 | 0