## Sheet1
| FF | VOC | JSC | Eff | ISC | MPP_V | MPP_I | MPP_P | Pixel | Sample | Direction
0 | 65.78947 | 980.549 | 26.17031 | 1688.241 | 1.517878 | 0.645098 | 1.517878 | 0.97918 | 0 | X018 | Reverse
1 | 81.94444 | 851.5294 | 26.17031 | 1826.114 | 1.517878 | 0.7612157 | 1.391388 | 1059.146 | 0 | X018 | Forward
2 | 72.07207 | 954.7451 | 26.17031 | 1800.791 | 1.517878 | 0.8257255 | 1.264898 | 1.044459 | 1 | X018 | Reverse
3 | 79.88981 | 851.5294 | 23.98945 | 1631.967 | 1.391388 | 0.7483137 | 1.264898 | 946.5406 | 1 | X018 | Forward
4 | 68.18182 | 980.549 | 23.98945 | 1603.829 | 1.391388 | 0.7354118 | 1.264898 | 0.930221 | 2 | X018 | Reverse
5 | 79.88981 | 851.5294 | 23.98945 | 1631.967 | 1.391388 | 0.7483137 | 1.264898 | 946.5406 | 2 | X018 | Forward
6 | 65.4359 | 967.6471 | 28.35116 | 1795.163 | 1.644368 | 0.7483137 | 1.391388 | 1.041195 | 3 | X018 | Reverse
7 | 83.20513 | 838.6275 | 26.17031 | 1826.114 | 1.517878 | 0.7612157 | 1.391388 | 1059.146 | 3 | X018 | Forward
8 | 71.84685 | 954.7451 | 26.17031 | 1795.163 | 1.517878 | 0.7483137 | 1.391388 | 1.041195 | 4 | X018 | Reverse
9 | 74.49495 | 851.5294 | 26.17031 | 1660.104 | 1.517878 | 0.7612157 | 1.264898 | 962.8603 | 4 | X018 | Forward
10 | 59.21053 | 980.549 | 26.17031 | 1519.417 | 1.517878 | 0.6967059 | 1.264898 | 0.881262 | 5 | X018 | Reverse
11 | 73.92473 | 799.9216 | 26.17031 | 1547.555 | 1.517878 | 0.7096078 | 1.264898 | 897.5816 | 5 | X018 | Forward