## Sheet1
| FF | VOC | JSC | Eff | ISC | MPP_V | MPP_I | MPP_P | Pixel | Sample | Direction
0 | 62.45421 | 1006.353 | 30.53202 | 1918.968 | 1.770857 | 0.7999216 | 1.391388 | 1.113001 | 0 | X016 | Reverse
1 | 68.46939 | 903.1373 | 30.53202 | 1888.017 | 1.770857 | 0.7870196 | 1.391388 | 1095.05 | 0 | X016 | Forward
2 | 68.9011 | 838.6275 | 30.53202 | 1764.212 | 1.770857 | 0.7354118 | 1.391388 | 1.023243 | 1 | X016 | Reverse
3 | 83.57143 | 774.1176 | 30.53202 | 1975.242 | 1.770857 | 0.6967059 | 1.644368 | 1145.641 | 1 | X016 | Forward
4 | 0 | 0 | 0 | 0 | 0 | 0 | 0 | 0 | 2 | X016 | Reverse
5 | 0 | 0 | 0 | 0 | 0 | 0 | 0 | 0 | 2 | X016 | Forward
6 | 74.72527 | 812.8235 | 28.35116 | 1722.006 | 1.644368 | 0.658 | 1.517878 | 0.9987636 | 3 | X016 | Reverse
7 | 76.84729 | 748.3137 | 30.53202 | 1755.771 | 1.770857 | 0.670902 | 1.517878 | 1018.347 | 3 | X016 | Forward
8 | 0 | 0 | 0 | 0 | 0 | 0 | 0 | 0 | 4 | X016 | Reverse
9 | 0 | 0 | 0 | 0 | 0 | 0 | 0 | 0 | 4 | X016 | Forward
10 | 71.42857 | 851.5294 | 30.53202 | 1857.065 | 1.770857 | 0.7096078 | 1.517878 | 1.077098 | 5 | X016 | Reverse
11 | 83.22825 | 787.0196 | 28.35116 | 1857.065 | 1.644368 | 0.7096078 | 1.517878 | 1077.098 | 5 | X016 | Forward