## Sheet1
| FF | VOC | JSC | Eff | ISC | MPP_V | MPP_I | MPP_P | Pixel | Sample | Direction
0 | 81.42857 | 903.1373 | 30.53202 | 2245.361 | 1.770857 | 0.7354118 | 1.770857 | 1.302309 | 0 | X002 | Reverse
1 | 84.15179 | 825.7255 | 30.53202 | 2121.557 | 1.770857 | 0.7483137 | 1.644368 | 1230.503 | 0 | X002 | Forward
2 | 0 | 0 | 0 | 0 | 0 | 0 | 0 | 0 | 1 | X002 | Reverse
3 | 0 | 0 | 0 | 0 | 0 | 0 | 0 | 0 | 1 | X002 | Forward
4 | 71.64179 | 864.4314 | 28.35116 | 1755.771 | 1.644368 | 0.670902 | 1.517878 | 1.018347 | 2 | X002 | Reverse
5 | 81.35593 | 761.2157 | 28.35116 | 1755.771 | 1.644368 | 0.670902 | 1.517878 | 1018.347 | 2 | X002 | Forward
6 | 37.5 | 825.7255 | 32.71288 | 1012.945 | 1.897347 | 0.3870588 | 1.517878 | 0.587508 | 3 | X002 | Reverse
7 | 46.80851 | 606.3922 | 32.71288 | 928.5327 | 1.897347 | 0.3870588 | 1.391388 | 538.549 | 3 | X002 | Forward
8 | 72.43781 | 864.4314 | 32.71288 | 2048.399 | 1.897347 | 0.7225098 | 1.644368 | 1.188072 | 4 | X002 | Reverse
9 | 85.36866 | 799.9216 | 30.53202 | 2084.978 | 1.770857 | 0.7354118 | 1.644368 | 1209.287 | 4 | X002 | Forward
10 | 74.66667 | 903.1373 | 32.71288 | 2205.969 | 1.897347 | 0.7225098 | 1.770857 | 1.279462 | 5 | X002 | Reverse
11 | 82.70089 | 825.7255 | 30.53202 | 2084.978 | 1.770857 | 0.7354118 | 1.644368 | 1209.287 | 5 | X002 | Forward