## Sheet1
| FF | VOC | JSC | Eff | ISC | MPP_V | MPP_I | MPP_P | Pixel | Sample | Direction
0 | 65.05564 | 5728.471 | 1.576486 | 5.87508 | 32.2549 | 5.109176 | 23.5271 | 120.2041 | 0 | GaAs | Reverse
1 | 72.67267 | 5728.471 | 1.576486 | 6.562962 | 32.2549 | 5.676863 | 23.65359 | 134278.2 | 0 | GaAs | Forward