## Sheet1
| FF | VOC | JSC | Eff | ISC | MPP_V | MPP_I | MPP_P | Pixel | Sample | Direction
0 | 54.16667 | 928.9412 | 32.71288 | 16.46035 | 1.897347 | 0.5031765 | 1.897347 | 0.9547005 | 0 | X018 | Reverse
1 | 66.96429 | 825.7255 | 30.53202 | 16.88241 | 1.770857 | 0.5160784 | 1.897347 | 979.18 | 0 | X018 | Forward
2 | 65.91549 | 916.0392 | 32.71288 | 19.75242 | 1.897347 | 0.6967059 | 1.644368 | 1.145641 | 1 | X018 | Reverse
3 | 87.5 | 825.7255 | 30.53202 | 22.05969 | 1.770857 | 0.7225098 | 1.770857 | 1279.462 | 1 | X018 | Forward
4 | 68.68885 | 941.8431 | 30.53202 | 19.75242 | 1.770857 | 0.6967059 | 1.644368 | 1.145641 | 2 | X018 | Reverse
5 | 81.25 | 825.7255 | 30.53202 | 20.48399 | 1.770857 | 0.7225098 | 1.644368 | 1188.072 | 2 | X018 | Forward
6 | 62.77666 | 916.0392 | 30.53202 | 17.55771 | 1.770857 | 0.670902 | 1.517878 | 1.018347 | 3 | X018 | Reverse
7 | 80.87558 | 799.9216 | 30.53202 | 19.75242 | 1.770857 | 0.6967059 | 1.644368 | 1145.641 | 3 | X018 | Forward
8 | 63.9839 | 916.0392 | 30.53202 | 17.89536 | 1.770857 | 0.6838039 | 1.517878 | 1.037931 | 4 | X018 | Reverse
9 | 79.24298 | 812.8235 | 28.35116 | 18.26114 | 1.644368 | 0.7612157 | 1.391388 | 1059.146 | 4 | X018 | Forward
10 | 63.22445 | 941.8431 | 28.35116 | 16.88241 | 1.644368 | 0.645098 | 1.517878 | 0.97918 | 5 | X018 | Reverse
11 | 71.66276 | 787.0196 | 30.53202 | 17.22006 | 1.770857 | 0.658 | 1.517878 | 998.7636 | 5 | X018 | Forward