## Sheet1
| FF | VOC | JSC | Eff | ISC | MPP_V | MPP_I | MPP_P | Pixel | Sample | Direction
0 | 76.72328 | 993.451 | 28.35116 | 21.60949 | 1.644368 | 0.8257255 | 1.517878 | 1.25335 | 0 | X016 | Reverse
1 | 83.80952 | 903.1373 | 26.17031 | 19.8087 | 1.517878 | 0.8257255 | 1.391388 | 1148.904 | 0 | X016 | Forward
2 | 0 | 129.0196 | 0 | 0 | 0 | 0 | 0 | 0 | 1 | X016 | Reverse
3 | 0 | 0 | 0 | 0 | 0 | 0 | 0 | 0 | 1 | X016 | Forward
4 | 77.94118 | 877.3333 | 28.35116 | 19.38664 | 1.644368 | 0.6838039 | 1.644368 | 1.124425 | 2 | X016 | Reverse
5 | 80.39702 | 799.9216 | 28.35116 | 18.23301 | 1.644368 | 0.6967059 | 1.517878 | 1057.514 | 2 | X016 | Forward
6 | 0 | 245.1373 | 0 | 0 | 0 | 0 | 0 | 0 | 3 | X016 | Reverse
7 | 0 | 0 | 0 | 0 | 0 | 0 | 0 | 0 | 3 | X016 | Forward
8 | 66.84435 | 864.4314 | 30.53202 | 17.64212 | 1.770857 | 0.7354118 | 1.391388 | 1.023243 | 4 | X016 | Reverse
9 | 87.15847 | 787.0196 | 26.17031 | 17.95163 | 1.517878 | 0.7483137 | 1.391388 | 1041.195 | 4 | X016 | Forward
10 | 71.63265 | 903.1373 | 30.53202 | 19.75242 | 1.770857 | 0.6967059 | 1.644368 | 1.145641 | 5 | X016 | Reverse
11 | 87.30159 | 812.8235 | 28.35116 | 20.11821 | 1.644368 | 0.7096078 | 1.644368 | 1166.856 | 5 | X016 | Forward