## Sheet1
| FF | VOC | JSC | Eff | ISC | MPP_V | MPP_I | MPP_P | Pixel | Sample | Direction
0 | 63.50832 | 916.0392 | 23.98945 | 13.95613 | 1.391388 | 0.7999216 | 1.011918 | 0.8094554 | 0 | X002 | Reverse
1 | 76.53959 | 799.9216 | 23.98945 | 14.6877 | 1.391388 | 0.7483137 | 1.138408 | 851.8866 | 0 | X002 | Forward
2 | 68.6217 | 799.9216 | 23.98945 | 13.16828 | 1.391388 | 0.670902 | 1.138408 | 0.7637604 | 1 | X002 | Reverse
3 | 69.64286 | 722.5098 | 26.17031 | 13.16828 | 1.517878 | 0.670902 | 1.138408 | 763.7604 | 1 | X002 | Forward
4 | 0 | 0 | 0 | 0 | 0 | 0 | 0 | 0 | 2 | X002 | Reverse
5 | 0 | 0 | 0 | 0 | 0 | 0 | 0 | 0 | 2 | X002 | Forward
6 | 64.93506 | 812.8235 | 23.98945 | 12.66181 | 1.391388 | 0.5805882 | 1.264898 | 0.734385 | 3 | X002 | Reverse
7 | 75.97403 | 722.5098 | 23.98945 | 13.16828 | 1.391388 | 0.670902 | 1.138408 | 763.7604 | 3 | X002 | Forward
8 | 0 | 0 | 0 | 0 | 0 | 0 | 0 | 0 | 4 | X002 | Reverse
9 | 0 | 0 | 0 | 0 | 0 | 0 | 0 | 0 | 4 | X002 | Forward
10 | 78.125 | 825.7255 | 26.17031 | 16.88241 | 1.517878 | 0.645098 | 1.517878 | 0.97918 | 5 | X002 | Reverse
11 | 87.93103 | 748.3137 | 26.17031 | 17.22006 | 1.517878 | 0.658 | 1.517878 | 998.7636 | 5 | X002 | Forward