## Summary
| 0 | 0 | 0 | 0 | 0 | 0 | 0 | 0 | 0 | 0 | 0 | 0
Time | 2023-10-21 15:00 | 2023-10-21 15:00 | 2023-10-21 15:00 | 2023-10-21 15:00 | 2023-10-21 15:00 | 2023-10-21 15:00 | 2023-10-21 15:00 | 2023-10-21 15:00 | 2023-10-21 15:01 | 2023-10-21 15:01 | 2023-10-21 15:01 | 2023-10-21 15:01
ID | X018_Payload2_FinalCurves | X018_Payload2_FinalCurves | X018_Payload2_FinalCurves | X018_Payload2_FinalCurves | X018_Payload2_FinalCurves | X018_Payload2_FinalCurves | X018_Payload2_FinalCurves | X018_Payload2_FinalCurves | X018_Payload2_FinalCurves | X018_Payload2_FinalCurves | X018_Payload2_FinalCurves | X018_Payload2_FinalCurves
Pixel | 0 | 1 | 2 | 3 | 4 | 5 | 0 | 1 | 2 | 3 | 4 | 5
Pixel Area | 0.058 | 0.058 | 0.058 | 0.058 | 0.058 | 0.058 | 0.058 | 0.058 | 0.058 | 0.058 | 0.058 | 0.058
Irradiance | 100 | 100 | 100 | 100 | 100 | 100 | 100 | 100 | 100 | 100 | 100 | 100
Panel Temperature | 0 | 0 | 0 | 0 | 0 | 0 | 0 | 0 | 0 | 0 | 0 | 0
Voc | 0.001606838 | 0.004820513 | 0.004820513 | 0.004820513 | 0.004820513 | 0.004820513 | 0.003213675 | 0.9383932 | 0.94 | 0.9480342 | 0.9383932 | 0.9608889
Isc | 0 | 0 | 0 | 0 | 0 | 0 | 1.630468 | 1.622591 | 1.598961 | 1.591084 | 1.591084 | 1.614714
Vmp | 0.7439658 | 0.7487863 | 0.7552137 | 0.7503932 | 0.7278974 | 0.6652308 | 0.7761026 | 0.7680684 | 0.7857436 | 0.7600342 | 0.7552137 | 0.6877265
Imp | 1.370538 | 1.378415 | 1.339031 | 1.346908 | 1.339031 | 1.291771 | 1.449305 | 1.465058 | 1.425675 | 1.449305 | 1.441428 | 1.433551
Pmp | 1.019633 | 1.032138 | 1.011255 | 1.010711 | 0.9746775 | 0.8593261 | 1.124809 | 1.125265 | 1.120215 | 1.101521 | 1.088586 | 0.9858911
FF | 10196333.9 | 10321380.1 | 10112547.8 | 10107105.5 | 9746774.8 | 8593260.9 | 214.6626 | 0.7390277 | 0.7453075 | 0.7302567 | 0.729096 | 0.6354188
Eff | 0.1757989 | 0.1779548 | 0.1743543 | 0.1742604 | 0.1680478 | 0.1481597 | 0.1939326 | 0.1940111 | 0.1931405 | 0.1899174 | 0.1876872 | 0.1699812
Dir | Reverse | Reverse | Reverse | Reverse | Reverse | Reverse | Forward | Forward | Forward | Forward | Forward | Forward