## Summary
0
Time | 2023-10-21 15:00
ID | X018_Payload2_FinalCurves
Pixel | 2
Pixel Area | 0.058
Irradiance | 100
Panel Temperature | 0
Voc | 0.004820513
Isc | 0
Vmp | 0.7552137
Imp | 1.339031
Pmp | 1.011255
FF | 10112547.8
Eff | 0.1743543
Dir | Reverse

## Data
| Voltage | Current | Current Density | Power
0 | 0.004820513 | 1.598961 | 27.56829 | 0.007707812
1 | 0.00642735 | 1.598961 | 27.56829 | 0.01027708
2 | 0.008034188 | 1.598961 | 27.56829 | 0.01284635
3 | 0.01124786 | 1.598961 | 27.56829 | 0.01798489
4 | 0.01446154 | 1.598961 | 27.56829 | 0.02312344
5 | 0.01928205 | 1.598961 | 27.56829 | 0.03083125
6 | 0.02410256 | 1.598961 | 27.56829 | 0.03853906
7 | 0.02892308 | 1.598961 | 27.56829 | 0.04624687
8 | 0.03695726 | 1.598961 | 27.56829 | 0.05909322
9 | 0.04659829 | 1.598961 | 27.56829 | 0.07450885
10 | 0.05623932 | 1.598961 | 27.56829 | 0.08992447
11 | 0.06266667 | 1.598961 | 27.56829 | 0.1002016
12 | 0.07070085 | 1.591084 | 27.43249 | 0.112491
13 | 0.08034188 | 1.598961 | 27.56829 | 0.1284635
14 | 0.08837607 | 1.591084 | 27.43249 | 0.1406138
15 | 0.09480342 | 1.598961 | 27.56829 | 0.151587
16 | 0.1108718 | 1.591084 | 27.43249 | 0.1764064
17 | 0.1253333 | 1.591084 | 27.43249 | 0.1994159
18 | 0.138188 | 1.591084 | 27.43249 | 0.2198688
19 | 0.1494359 | 1.591084 | 27.43249 | 0.2377651
20 | 0.1606838 | 1.591084 | 27.43249 | 0.2556614
21 | 0.1719316 | 1.591084 | 27.43249 | 0.2735577
22 | 0.1815726 | 1.591084 | 27.43249 | 0.2888974
23 | 0.1912137 | 1.583208 | 27.29668 | 0.302731
24 | 0.2040684 | 1.591084 | 27.43249 | 0.32469
25 | 0.2153162 | 1.591084 | 27.43249 | 0.3425863
26 | 0.2249573 | 1.591084 | 27.43249 | 0.357926
27 | 0.2362051 | 1.591084 | 27.43249 | 0.3758223
28 | 0.2458462 | 1.591084 | 27.43249 | 0.391162
29 | 0.2538803 | 1.591084 | 27.43249 | 0.403945
30 | 0.2635214 | 1.591084 | 27.43249 | 0.4192847
31 | 0.2731624 | 1.583208 | 27.29668 | 0.4324728
32 | 0.2940513 | 1.583208 | 27.29668 | 0.4655442
33 | 0.3133333 | 1.575331 | 27.16088 | 0.4936037
34 | 0.3310085 | 1.583208 | 27.29668 | 0.5240553
35 | 0.3470769 | 1.583208 | 27.29668 | 0.5494948
36 | 0.3631453 | 1.575331 | 27.16088 | 0.572074
37 | 0.376 | 1.575331 | 27.16088 | 0.5923245
38 | 0.3888547 | 1.575331 | 27.16088 | 0.6125749
39 | 0.4017094 | 1.575331 | 27.16088 | 0.6328253
40 | 0.4145641 | 1.567454 | 27.02507 | 0.6498103
41 | 0.4274188 | 1.575331 | 27.16088 | 0.6733261
42 | 0.4386667 | 1.575331 | 27.16088 | 0.6910452
43 | 0.4499145 | 1.575331 | 27.16088 | 0.7087643
44 | 0.4595556 | 1.567454 | 27.02507 | 0.7203323
45 | 0.4708034 | 1.567454 | 27.02507 | 0.7379629
46 | 0.4804444 | 1.567454 | 27.02507 | 0.7530747
47 | 0.4900855 | 1.567454 | 27.02507 | 0.7681866
48 | 0.5029402 | 1.559578 | 26.88927 | 0.7843743
49 | 0.5174017 | 1.551701 | 26.75347 | 0.8028528
50 | 0.5302564 | 1.551701 | 26.75347 | 0.8227994
51 | 0.5398974 | 1.543824 | 26.61766 | 0.8335068
52 | 0.5511453 | 1.543824 | 26.61766 | 0.8508715
53 | 0.5623932 | 1.535948 | 26.48186 | 0.8638065
54 | 0.5720342 | 1.535948 | 26.48186 | 0.8786146
55 | 0.5800684 | 1.535948 | 26.48186 | 0.8909547
56 | 0.5897094 | 1.528071 | 26.34605 | 0.9011179
57 | 0.6009573 | 1.520194 | 26.21025 | 0.9135719
58 | 0.6089915 | 1.512318 | 26.07444 | 0.9209886
59 | 0.6154188 | 1.512318 | 26.07444 | 0.9307088
60 | 0.623453 | 1.504441 | 25.93864 | 0.9379483
61 | 0.6314872 | 1.504441 | 25.93864 | 0.9500353
62 | 0.6379145 | 1.496564 | 25.80284 | 0.9546802
63 | 0.6459487 | 1.488688 | 25.66703 | 0.961616
64 | 0.6555897 | 1.480811 | 25.53123 | 0.9708046
65 | 0.6652308 | 1.465058 | 25.25962 | 0.9746015
66 | 0.673265 | 1.457181 | 25.12381 | 0.981069
67 | 0.6812991 | 1.449305 | 24.98801 | 0.9874099
68 | 0.6877265 | 1.441428 | 24.8522 | 0.9913081
69 | 0.6941538 | 1.433551 | 24.7164 | 0.9951051
70 | 0.702188 | 1.425675 | 24.5806 | 1.001092
71 | 0.7086154 | 1.417798 | 24.44479 | 1.004673
72 | 0.7134359 | 1.402045 | 24.17318 | 1.000269
73 | 0.7198632 | 1.394168 | 24.03738 | 1.00361
74 | 0.7246838 | 1.386291 | 23.90157 | 1.004623
75 | 0.7311111 | 1.378415 | 23.76577 | 1.007774
76 | 0.7359316 | 1.370538 | 23.62996 | 1.008622
77 | 0.7407521 | 1.362661 | 23.49416 | 1.009394
78 | 0.7455726 | 1.354785 | 23.35836 | 1.01009
79 | 0.7487863 | 1.346908 | 23.22255 | 1.008546
80 | 0.7552137 | 1.339031 | 23.08675 | 1.011255
81 | 0.7600342 | 1.323278 | 22.81514 | 1.005737
82 | 0.7664615 | 1.315401 | 22.67933 | 1.008205
83 | 0.7696752 | 1.299648 | 22.40773 | 1.000307
84 | 0.7728889 | 1.291771 | 22.27192 | 0.9983958
85 | 0.7777094 | 1.283895 | 22.13612 | 0.998497
86 | 0.7809231 | 1.268141 | 21.86451 | 0.9903209
87 | 0.7841368 | 1.268141 | 21.86451 | 0.9943963
88 | 0.7889573 | 1.252388 | 21.5929 | 0.9880807
89 | 0.7921709 | 1.244511 | 21.45709 | 0.9858658
90 | 0.7953846 | 1.236635 | 21.32129 | 0.9836003
91 | 0.7985983 | 1.228758 | 21.18549 | 0.9812842
92 | 0.801812 | 1.220882 | 21.04968 | 0.9789174
93 | 0.8050256 | 1.213005 | 20.91388 | 0.9765
94 | 0.8066325 | 1.205128 | 20.77807 | 0.9720956
95 | 0.8098462 | 1.197252 | 20.64227 | 0.9695896
96 | 0.8130598 | 1.181498 | 20.37066 | 0.9606288
97 | 0.8178803 | 1.157868 | 19.96325 | 0.9469977
98 | 0.821094 | 1.149992 | 19.82744 | 0.9442512
99 | 0.8243077 | 1.134238 | 19.55583 | 0.9349614
100 | 0.8275214 | 1.126362 | 19.42003 | 0.9320883
101 | 0.8291282 | 1.110608 | 19.14842 | 0.9208367
102 | 0.8323419 | 1.102732 | 19.01262 | 0.9178498
103 | 0.8339487 | 1.094855 | 18.87681 | 0.913053
104 | 0.8371624 | 1.086978 | 18.74101 | 0.9099774
105 | 0.8387692 | 1.071225 | 18.4694 | 0.8985106
106 | 0.8419829 | 1.063348 | 18.33359 | 0.8953212
107 | 0.8435897 | 1.063348 | 18.33359 | 0.8970298
108 | 0.8451966 | 1.047595 | 18.06198 | 0.8854238
109 | 0.8468034 | 1.047595 | 18.06198 | 0.8871071
110 | 0.8484103 | 1.039718 | 17.92618 | 0.8821078
111 | 0.8500171 | 1.031842 | 17.79038 | 0.8770832
112 | 0.8532308 | 1.023965 | 17.65457 | 0.8736786
113 | 0.8548376 | 1.016088 | 17.51877 | 0.8685907
114 | 0.8564444 | 1.008212 | 17.38296 | 0.8634774
115 | 0.8580513 | 1.000335 | 17.24716 | 0.8583389
116 | 0.8596581 | 0.9924585 | 17.11135 | 0.853175
117 | 0.861265 | 0.9845819 | 16.97555 | 0.8479859
118 | 0.8628718 | 0.9767052 | 16.83975 | 0.8427714
119 | 0.8628718 | 0.9688286 | 16.70394 | 0.8359748
120 | 0.8660855 | 0.9609519 | 16.56814 | 0.8322665
121 | 0.8676923 | 0.9530752 | 16.43233 | 0.8269761
122 | 0.8676923 | 0.9451986 | 16.29653 | 0.8201415
123 | 0.8692991 | 0.9451986 | 16.29653 | 0.8216603
124 | 0.870906 | 0.9373219 | 16.16072 | 0.8163193
125 | 0.870906 | 0.9294453 | 16.02492 | 0.8094595
126 | 0.8725128 | 0.9294453 | 16.02492 | 0.8109529
127 | 0.8741197 | 0.9215686 | 15.88911 | 0.8055613
128 | 0.8853675 | 0.7719122 | 13.30883 | 0.683426
129 | 0.8966154 | 0.6537624 | 11.27176 | 0.5861734
130 | 0.9062564 | 0.5434892 | 9.370503 | 0.4925406
131 | 0.9126838 | 0.456846 | 7.876655 | 0.4169559
132 | 0.9191111 | 0.3859561 | 6.654415 | 0.3547365
133 | 0.9255385 | 0.3308195 | 5.703785 | 0.3061862
134 | 0.930359 | 0.2756829 | 4.753154 | 0.2564841
135 | 0.9351795 | 0.2362996 | 4.074132 | 0.2209826
136 | 0.9383932 | 0.1969164 | 3.39511 | 0.184785
137 | 0.9416068 | 0.1654098 | 2.851892 | 0.155751
138 | 0.9448205 | 0.1417798 | 2.444479 | 0.1339565
139 | 0.9464274 | 0.1181498 | 2.037066 | 0.1118202
140 | 0.949641 | 0.1023965 | 1.765457 | 0.09723993
141 | 0.9512479 | 0.0866432 | 1.493848 | 0.08241916
142 | 0.9528547 | 0.07088989 | 1.22224 | 0.06754777
143 | 0.9544615 | 0.06301324 | 1.086435 | 0.06014371
144 | 0.9544615 | 0.04725993 | 0.8148264 | 0.04510779
145 | 0.9560684 | 0.04725993 | 0.8148264 | 0.04518372
146 | 0.9576752 | 0.03938327 | 0.679022 | 0.03771639
147 | 0.9592821 | 0.03150662 | 0.5432176 | 0.03022373
148 | 0.9592821 | 0.03150662 | 0.5432176 | 0.03022373
149 | 0.9608889 | 0.02362996 | 0.4074132 | 0.02270577
150 | 0.9608889 | 0.02362996 | 0.4074132 | 0.02270577
151 | 0.9624957 | 0.02362996 | 0.4074132 | 0.02274374
152 | 0.9624957 | 0.01575331 | 0.2716088 | 0.01516249
153 | 0.9624957 | 0.01575331 | 0.2716088 | 0.01516249
154 | 0.9641026 | 0.007876655 | 0.1358044 | 0.007593903
155 | 0.9641026 | 0.007876655 | 0.1358044 | 0.007593903
156 | 0.9641026 | 0.007876655 | 0.1358044 | 0.007593903
157 | 0.9641026 | 0.007876655 | 0.1358044 | 0.007593903
158 | 0.9657094 | 0.007876655 | 0.1358044 | 0.00760656
159 | 0.9657094 | 0.007876655 | 0.1358044 | 0.00760656
160 | 0.9657094 | 0 | 0 | 0
161 | 0.9657094 | 0.007876655 | 0.1358044 | 0.00760656
162 | 0.9673162 | 0.007876655 | 0.1358044 | 0.007619216
163 | 0.9657094 | 0.007876655 | 0.1358044 | 0.00760656
164 | 0.9673162 | 0.007876655 | 0.1358044 | 0.007619216
165 | 0.9673162 | 0.007876655 | 0.1358044 | 0.007619216
166 | 0.9673162 | 0 | 0 | 0
167 | 0.9673162 | 0 | 0 | 0
168 | 0.9673162 | 0.007876655 | 0.1358044 | 0.007619216
169 | 0.9673162 | 0 | 0 | 0
170 | 0.9689231 | 0 | 0 | 0
171 | 0.9673162 | 0 | 0 | 0
172 | 0.9689231 | 0 | 0 | 0
173 | 0.9689231 | 0 | 0 | 0
174 | 0.9689231 | 0 | 0 | 0
175 | 0.9689231 | 0 | 0 | 0
176 | 0.9689231 | 0 | 0 | 0
177 | 0.9689231 | 0 | 0 | 0
178 | 0.9689231 | 0 | 0 | 0
179 | 0.9689231 | 0 | 0 | 0
180 | 0.9689231 | 0 | 0 | 0
181 | 0.9689231 | 0 | 0 | 0
182 | 0.9689231 | 0 | 0 | 0
183 | 0.9689231 | 0 | 0 | 0
184 | 0.9705299 | 0 | 0 | 0
185 | 0.9705299 | 0 | 0 | 0
186 | 0.9705299 | 0 | 0 | 0
187 | 0.9705299 | 0 | 0 | 0
188 | 0.9705299 | 0 | 0 | 0
189 | 0.9705299 | 0 | 0 | 0
190 | 0.9705299 | 0 | 0 | 0
191 | 0.9705299 | 0 | 0 | 0
192 | 0.9705299 | 0 | 0 | 0
193 | 0.9705299 | 0 | 0 | 0
194 | 0.9705299 | 0 | 0 | 0
195 | 0.9705299 | 0 | 0 | 0
196 | 0.9705299 | 0 | 0 | 0
197 | 0.9705299 | 0 | 0 | 0
198 | 0.9705299 | 0 | 0 | 0
199 | 0.9705299 | 0 | 0 | 0
200 | 0.9705299 | 0 | 0 | 0
201 | 0.9705299 | 0 | 0 | 0
202 | 0.9721368 | 0 | 0 | 0
203 | 0.9721368 | 0 | 0 | 0
204 | 0.9721368 | 0 | 0 | 0
205 | 0.9721368 | 0 | 0 | 0
206 | 0.9721368 | 0 | 0 | 0
207 | 0.9721368 | 0 | 0 | 0
208 | 0.9721368 | 0 | 0 | 0
209 | 0.9721368 | 0 | 0 | 0
210 | 0.9721368 | 0 | 0 | 0
211 | 0.9721368 | 0 | 0 | 0
212 | 0.9705299 | 0 | 0 | 0
213 | 0.9721368 | 0 | 0 | 0
214 | 0.9721368 | 0 | 0 | 0
215 | 0.9721368 | 0 | 0 | 0
216 | 0.9721368 | 0 | 0 | 0
217 | 0.9721368 | 0 | 0 | 0
218 | 0.9721368 | 0 | 0 | 0
219 | 0.9721368 | 0 | 0 | 0
220 | 0.9721368 | 0 | 0 | 0
221 | 0.9721368 | 0 | 0 | 0
222 | 0.9721368 | 0 | 0 | 0
223 | 0.9721368 | 0 | 0 | 0
224 | 0.9721368 | 0 | 0 | 0
225 | 0.9721368 | 0 | 0 | 0
226 | 0.9721368 | 0 | 0 | 0
227 | 0.9721368 | 0 | 0 | 0
228 | 0.9721368 | 0 | 0 | 0
229 | 0.9721368 | 0 | 0 | 0
230 | 0.9721368 | 0 | 0 | 0
231 | 0.9721368 | 0 | 0 | 0
232 | 0.9721368 | 0 | 0 | 0
233 | 0.9721368 | 0 | 0 | 0
234 | 0.9721368 | 0 | 0 | 0
235 | 0.9737436 | 0 | 0 | 0
236 | 0.9737436 | 0 | 0 | 0
237 | 0.9721368 | 0 | 0 | 0
238 | 0.9737436 | 0 | 0 | 0
239 | 0.9721368 | 0 | 0 | 0
240 | 0.9721368 | 0 | 0 | 0
241 | 0.9721368 | 0 | 0 | 0
242 | 0.9721368 | 0 | 0 | 0
243 | 0.9737436 | 0 | 0 | 0
244 | 0.9737436 | 0 | 0 | 0
245 | 0.9737436 | 0 | 0 | 0
246 | 0.9737436 | 0 | 0 | 0
247 | 0.9721368 | 0 | 0 | 0
248 | 0.9721368 | 0 | 0 | 0
249 | 0.9737436 | 0 | 0 | 0
250 | 0.9737436 | 0 | 0 | 0
251 | 0.9721368 | 0 | 0 | 0
252 | 0.9721368 | 0 | 0 | 0
253 | 0.9737436 | 0 | 0 | 0
254 | 0.9737436 | 0 | 0 | 0
255 | 0.9737436 | 0 | 0 | 0