## Summary
0
Time | 2023-10-21 15:00
ID | X018_Payload2_FinalCurves
Pixel | 3
Pixel Area | 0.058
Irradiance | 100
Panel Temperature | 0
Voc | 0.004820513
Isc | 0
Vmp | 0.7503932
Imp | 1.346908
Pmp | 1.010711
FF | 10107105.5
Eff | 0.1742604
Dir | Reverse

## Data
| Voltage | Current | Current Density | Power
0 | 0.004820513 | 1.591084 | 27.43249 | 0.007669842
1 | 0.00642735 | 1.583208 | 27.29668 | 0.01017583
2 | 0.008034188 | 1.583208 | 27.29668 | 0.01271979
3 | 0.01124786 | 1.583208 | 27.29668 | 0.0178077
4 | 0.01446154 | 1.583208 | 27.29668 | 0.02289562
5 | 0.01928205 | 1.591084 | 27.43249 | 0.03067937
6 | 0.02410256 | 1.583208 | 27.29668 | 0.03815936
7 | 0.02892308 | 1.583208 | 27.29668 | 0.04579124
8 | 0.0385641 | 1.583208 | 27.29668 | 0.06105498
9 | 0.04659829 | 1.583208 | 27.29668 | 0.07377477
10 | 0.05463248 | 1.583208 | 27.29668 | 0.08649456
11 | 0.06266667 | 1.591084 | 27.43249 | 0.09970795
12 | 0.07230769 | 1.591084 | 27.43249 | 0.1150476
13 | 0.07873504 | 1.583208 | 27.29668 | 0.1246539
14 | 0.08676923 | 1.583208 | 27.29668 | 0.1373737
15 | 0.09480342 | 1.583208 | 27.29668 | 0.1500935
16 | 0.109265 | 1.583208 | 27.29668 | 0.1729891
17 | 0.1237265 | 1.583208 | 27.29668 | 0.1958847
18 | 0.1365812 | 1.583208 | 27.29668 | 0.2162364
19 | 0.1494359 | 1.583208 | 27.29668 | 0.2365881
20 | 0.1606838 | 1.583208 | 27.29668 | 0.2543958
21 | 0.1719316 | 1.583208 | 27.29668 | 0.2722035
22 | 0.1815726 | 1.583208 | 27.29668 | 0.2874672
23 | 0.1912137 | 1.583208 | 27.29668 | 0.302731
24 | 0.2024615 | 1.583208 | 27.29668 | 0.3205387
25 | 0.2137094 | 1.583208 | 27.29668 | 0.3383464
26 | 0.2249573 | 1.583208 | 27.29668 | 0.3561541
27 | 0.2345983 | 1.583208 | 27.29668 | 0.3714178
28 | 0.2442393 | 1.583208 | 27.29668 | 0.3866816
29 | 0.2538803 | 1.583208 | 27.29668 | 0.4019453
30 | 0.2619145 | 1.583208 | 27.29668 | 0.4146651
31 | 0.2715556 | 1.583208 | 27.29668 | 0.4299288
32 | 0.2924444 | 1.583208 | 27.29668 | 0.4630003
33 | 0.3133333 | 1.575331 | 27.16088 | 0.4936037
34 | 0.3310085 | 1.583208 | 27.29668 | 0.5240553
35 | 0.3470769 | 1.575331 | 27.16088 | 0.546761
36 | 0.3631453 | 1.575331 | 27.16088 | 0.572074
37 | 0.376 | 1.575331 | 27.16088 | 0.5923245
38 | 0.3888547 | 1.575331 | 27.16088 | 0.6125749
39 | 0.4017094 | 1.575331 | 27.16088 | 0.6328253
40 | 0.4145641 | 1.575331 | 27.16088 | 0.6530757
41 | 0.4274188 | 1.575331 | 27.16088 | 0.6733261
42 | 0.4386667 | 1.575331 | 27.16088 | 0.6910452
43 | 0.4499145 | 1.567454 | 27.02507 | 0.7052205
44 | 0.4611624 | 1.567454 | 27.02507 | 0.722851
45 | 0.4708034 | 1.567454 | 27.02507 | 0.7379629
46 | 0.4804444 | 1.567454 | 27.02507 | 0.7530747
47 | 0.4900855 | 1.567454 | 27.02507 | 0.7681866
48 | 0.504547 | 1.559578 | 26.88927 | 0.7868803
49 | 0.5174017 | 1.559578 | 26.88927 | 0.8069282
50 | 0.5302564 | 1.551701 | 26.75347 | 0.8227994
51 | 0.5415043 | 1.551701 | 26.75347 | 0.8402527
52 | 0.5527521 | 1.543824 | 26.61766 | 0.8533522
53 | 0.5623932 | 1.543824 | 26.61766 | 0.8682363
54 | 0.5720342 | 1.543824 | 26.61766 | 0.8831203
55 | 0.5816752 | 1.535948 | 26.48186 | 0.8934227
56 | 0.5913162 | 1.528071 | 26.34605 | 0.9035732
57 | 0.6009573 | 1.520194 | 26.21025 | 0.9135719
58 | 0.6105983 | 1.520194 | 26.21025 | 0.9282281
59 | 0.6170256 | 1.512318 | 26.07444 | 0.9331388
60 | 0.6250598 | 1.512318 | 26.07444 | 0.9452891
61 | 0.633094 | 1.504441 | 25.93864 | 0.9524527
62 | 0.6395214 | 1.496564 | 25.80284 | 0.9570849
63 | 0.6459487 | 1.496564 | 25.80284 | 0.9667039
64 | 0.6555897 | 1.480811 | 25.53123 | 0.9708046
65 | 0.6652308 | 1.472934 | 25.39542 | 0.9798413
66 | 0.673265 | 1.457181 | 25.12381 | 0.981069
67 | 0.682906 | 1.449305 | 24.98801 | 0.9897387
68 | 0.6893333 | 1.441428 | 24.8522 | 0.9936243
69 | 0.6957607 | 1.433551 | 24.7164 | 0.9974086
70 | 0.702188 | 1.425675 | 24.5806 | 1.001092
71 | 0.7086154 | 1.417798 | 24.44479 | 1.004673
72 | 0.7150427 | 1.409921 | 24.30899 | 1.008154
73 | 0.7198632 | 1.394168 | 24.03738 | 1.00361
74 | 0.7246838 | 1.386291 | 23.90157 | 1.004623
75 | 0.7311111 | 1.378415 | 23.76577 | 1.007774
76 | 0.7359316 | 1.370538 | 23.62996 | 1.008622
77 | 0.7407521 | 1.362661 | 23.49416 | 1.009394
78 | 0.7439658 | 1.354785 | 23.35836 | 1.007913
79 | 0.7503932 | 1.346908 | 23.22255 | 1.010711
80 | 0.7552137 | 1.331155 | 22.95094 | 1.005306
81 | 0.7600342 | 1.323278 | 22.81514 | 1.005737
82 | 0.7648547 | 1.307525 | 22.54353 | 1.000066
83 | 0.7680684 | 1.299648 | 22.40773 | 0.9982186
84 | 0.7728889 | 1.291771 | 22.27192 | 0.9983958
85 | 0.7777094 | 1.283895 | 22.13612 | 0.998497
86 | 0.7809231 | 1.276018 | 22.00031 | 0.996472
87 | 0.7841368 | 1.260265 | 21.7287 | 0.9882199
88 | 0.7873504 | 1.252388 | 21.5929 | 0.9860683
89 | 0.7905641 | 1.244511 | 21.45709 | 0.9838661
90 | 0.7937778 | 1.236635 | 21.32129 | 0.9816132
91 | 0.7969915 | 1.228758 | 21.18549 | 0.9793098
92 | 0.8002051 | 1.213005 | 20.91388 | 0.9706527
93 | 0.8034188 | 1.205128 | 20.77807 | 0.9682227
94 | 0.8050256 | 1.205128 | 20.77807 | 0.9701591
95 | 0.8066325 | 1.189375 | 20.50646 | 0.9593884
96 | 0.811453 | 1.173622 | 20.23485 | 0.9523387
97 | 0.8146667 | 1.157868 | 19.96325 | 0.9432767
98 | 0.8178803 | 1.142115 | 19.69164 | 0.9341134
99 | 0.821094 | 1.134238 | 19.55583 | 0.9313163
100 | 0.8243077 | 1.118485 | 19.28422 | 0.9219758
101 | 0.8275214 | 1.110608 | 19.14842 | 0.9190521
102 | 0.8291282 | 1.102732 | 19.01262 | 0.9143059
103 | 0.8323419 | 1.094855 | 18.87681 | 0.9112937
104 | 0.8339487 | 1.086978 | 18.74101 | 0.9064842
105 | 0.8371624 | 1.071225 | 18.4694 | 0.8967893
106 | 0.8387692 | 1.063348 | 18.33359 | 0.8919039
107 | 0.8403761 | 1.055472 | 18.19779 | 0.8869932
108 | 0.8419829 | 1.047595 | 18.06198 | 0.8820572
109 | 0.8435897 | 1.039718 | 17.92618 | 0.8770958
110 | 0.8451966 | 1.031842 | 17.79038 | 0.8721092
111 | 0.8468034 | 1.031842 | 17.79038 | 0.8737672
112 | 0.8484103 | 1.016088 | 17.51877 | 0.8620599
113 | 0.8516239 | 1.008212 | 17.38296 | 0.8586173
114 | 0.8532308 | 1.000335 | 17.24716 | 0.8535168
115 | 0.8548376 | 0.9845819 | 16.97555 | 0.8416576
116 | 0.8564444 | 0.9845819 | 16.97555 | 0.8432397
117 | 0.8564444 | 0.9767052 | 16.83975 | 0.8364938
118 | 0.8580513 | 0.9688286 | 16.70394 | 0.8313046
119 | 0.8596581 | 0.9688286 | 16.70394 | 0.8328613
120 | 0.861265 | 0.9609519 | 16.56814 | 0.8276342
121 | 0.8628718 | 0.9530752 | 16.43233 | 0.8223817
122 | 0.8628718 | 0.9451986 | 16.29653 | 0.8155852
123 | 0.8644786 | 0.9373219 | 16.16072 | 0.8102948
124 | 0.8660855 | 0.9373219 | 16.16072 | 0.8118009
125 | 0.8676923 | 0.9294453 | 16.02492 | 0.8064725
126 | 0.8676923 | 0.9215686 | 15.88911 | 0.799638
127 | 0.8676923 | 0.913692 | 15.75331 | 0.7928035
128 | 0.8837607 | 0.7719122 | 13.30883 | 0.6821856
129 | 0.8950085 | 0.6458857 | 11.13596 | 0.5780732
130 | 0.9062564 | 0.5434892 | 9.370503 | 0.4925406
131 | 0.9142906 | 0.456846 | 7.876655 | 0.41769
132 | 0.9207179 | 0.3859561 | 6.654415 | 0.3553567
133 | 0.9287521 | 0.3308195 | 5.703785 | 0.3072493
134 | 0.9335726 | 0.2756829 | 4.753154 | 0.25737
135 | 0.9383932 | 0.2362996 | 4.074132 | 0.221742
136 | 0.9416068 | 0.1969164 | 3.39511 | 0.1854178
137 | 0.9448205 | 0.1654098 | 2.851892 | 0.1562825
138 | 0.9480342 | 0.1417798 | 2.444479 | 0.1344121
139 | 0.9512479 | 0.1181498 | 2.037066 | 0.1123898
140 | 0.9544615 | 0.1023965 | 1.765457 | 0.09773353
141 | 0.9560684 | 0.0866432 | 1.493848 | 0.08283683
142 | 0.9576752 | 0.07088989 | 1.22224 | 0.06788949
143 | 0.9592821 | 0.06301324 | 1.086435 | 0.06044747
144 | 0.9608889 | 0.05513658 | 0.9506308 | 0.05298013
145 | 0.9624957 | 0.04725993 | 0.8148264 | 0.04548748
146 | 0.9641026 | 0.03938327 | 0.679022 | 0.03796952
147 | 0.9641026 | 0.03150662 | 0.5432176 | 0.03037561
148 | 0.9657094 | 0.03150662 | 0.5432176 | 0.03042624
149 | 0.9657094 | 0.02362996 | 0.4074132 | 0.02281968
150 | 0.9673162 | 0.02362996 | 0.4074132 | 0.02285765
151 | 0.9673162 | 0.01575331 | 0.2716088 | 0.01523843
152 | 0.9689231 | 0.01575331 | 0.2716088 | 0.01526375
153 | 0.9689231 | 0.007876655 | 0.1358044 | 0.007631873
154 | 0.9689231 | 0.007876655 | 0.1358044 | 0.007631873
155 | 0.9705299 | 0.007876655 | 0.1358044 | 0.007644529
156 | 0.9705299 | 0.007876655 | 0.1358044 | 0.007644529
157 | 0.9705299 | 0.007876655 | 0.1358044 | 0.007644529
158 | 0.9721368 | 0.007876655 | 0.1358044 | 0.007657186
159 | 0.9705299 | 0.007876655 | 0.1358044 | 0.007644529
160 | 0.9721368 | 0.007876655 | 0.1358044 | 0.007657186
161 | 0.9721368 | 0.007876655 | 0.1358044 | 0.007657186
162 | 0.9721368 | 0 | 0 | 0
163 | 0.9721368 | 0 | 0 | 0
164 | 0.9721368 | 0 | 0 | 0
165 | 0.9737436 | 0 | 0 | 0
166 | 0.9737436 | 0 | 0 | 0
167 | 0.9737436 | 0 | 0 | 0
168 | 0.9737436 | 0 | 0 | 0
169 | 0.9737436 | 0 | 0 | 0
170 | 0.9737436 | 0 | 0 | 0
171 | 0.9737436 | 0 | 0 | 0
172 | 0.9737436 | 0 | 0 | 0
173 | 0.9737436 | 0 | 0 | 0
174 | 0.9737436 | 0 | 0 | 0
175 | 0.9737436 | 0 | 0 | 0
176 | 0.9753504 | 0 | 0 | 0
177 | 0.9737436 | 0 | 0 | 0
178 | 0.9753504 | 0 | 0 | 0
179 | 0.9753504 | 0 | 0 | 0
180 | 0.9753504 | 0 | 0 | 0
181 | 0.9753504 | 0 | 0 | 0
182 | 0.9753504 | 0 | 0 | 0
183 | 0.9753504 | 0 | 0 | 0
184 | 0.9753504 | 0 | 0 | 0
185 | 0.9753504 | 0 | 0 | 0
186 | 0.9753504 | 0 | 0 | 0
187 | 0.9753504 | 0 | 0 | 0
188 | 0.9753504 | 0 | 0 | 0
189 | 0.9753504 | 0 | 0 | 0
190 | 0.9753504 | 0 | 0 | 0
191 | 0.9753504 | 0 | 0 | 0
192 | 0.9753504 | 0 | 0 | 0
193 | 0.9753504 | 0 | 0 | 0
194 | 0.9753504 | 0 | 0 | 0
195 | 0.9753504 | 0 | 0 | 0
196 | 0.9753504 | 0 | 0 | 0
197 | 0.9753504 | 0 | 0 | 0
198 | 0.9753504 | 0 | 0 | 0
199 | 0.9769573 | 0 | 0 | 0
200 | 0.9753504 | 0 | 0 | 0
201 | 0.9769573 | 0 | 0 | 0
202 | 0.9769573 | 0 | 0 | 0
203 | 0.9769573 | 0 | 0 | 0
204 | 0.9769573 | 0 | 0 | 0
205 | 0.9769573 | 0 | 0 | 0
206 | 0.9769573 | 0 | 0 | 0
207 | 0.9769573 | 0 | 0 | 0
208 | 0.9753504 | 0 | 0 | 0
209 | 0.9769573 | 0 | 0 | 0
210 | 0.9769573 | 0 | 0 | 0
211 | 0.9769573 | 0 | 0 | 0
212 | 0.9769573 | 0 | 0 | 0
213 | 0.9769573 | 0 | 0 | 0
214 | 0.9769573 | 0 | 0 | 0
215 | 0.9769573 | 0 | 0 | 0
216 | 0.9769573 | 0 | 0 | 0
217 | 0.9769573 | 0 | 0 | 0
218 | 0.9769573 | 0 | 0 | 0
219 | 0.9769573 | 0 | 0 | 0
220 | 0.9769573 | 0 | 0 | 0
221 | 0.9769573 | 0 | 0 | 0
222 | 0.9769573 | 0 | 0 | 0
223 | 0.9769573 | 0 | 0 | 0
224 | 0.9769573 | 0 | 0 | 0
225 | 0.9769573 | 0 | 0 | 0
226 | 0.9769573 | 0 | 0 | 0
227 | 0.9769573 | 0 | 0 | 0
228 | 0.9769573 | 0 | 0 | 0
229 | 0.9769573 | 0 | 0 | 0
230 | 0.9769573 | 0 | 0 | 0
231 | 0.9769573 | 0 | 0 | 0
232 | 0.9785641 | 0 | 0 | 0
233 | 0.9769573 | 0 | 0 | 0
234 | 0.9769573 | 0 | 0 | 0
235 | 0.9785641 | 0 | 0 | 0
236 | 0.9769573 | 0 | 0 | 0
237 | 0.9785641 | 0 | 0 | 0
238 | 0.9785641 | 0 | 0 | 0
239 | 0.9769573 | 0 | 0 | 0
240 | 0.9769573 | 0 | 0 | 0
241 | 0.9769573 | 0 | 0 | 0
242 | 0.9769573 | 0 | 0 | 0
243 | 0.9785641 | 0 | 0 | 0
244 | 0.9769573 | 0 | 0 | 0
245 | 0.9785641 | 0 | 0 | 0
246 | 0.9769573 | 0 | 0 | 0
247 | 0.9769573 | 0 | 0 | 0
248 | 0.9769573 | 0 | 0 | 0
249 | 0.9769573 | 0 | 0 | 0
250 | 0.9769573 | 0 | 0 | 0
251 | 0.9785641 | 0 | 0 | 0
252 | 0.9785641 | 0 | 0 | 0
253 | 0.9785641 | 0 | 0 | 0
254 | 0.9785641 | 0 | 0 | 0
255 | 0.9785641 | 0 | 0 | 0