## Summary
0
Time | 2023-10-21 15:01
ID | X018_Payload2_FinalCurves
Pixel | 4
Pixel Area | 0.058
Irradiance | 100
Panel Temperature | 0
Voc | 0.9383932
Isc | 1.591084
Vmp | 0.7552137
Imp | 1.441428
Pmp | 1.088586
FF | 0.729096
Eff | 0.1876872
Dir | Forward

## Data
| Voltage | Current | Current Density | Power
0 | 0.9383932 | 0 | 0 | 0
1 | 0.9383932 | 0.007876655 | 0.1358044 | 0.007391399
2 | 0.94 | 0 | 0 | 0
3 | 0.94 | 0 | 0 | 0
4 | 0.94 | 0 | 0 | 0
5 | 0.9416068 | 0 | 0 | 0
6 | 0.9416068 | 0 | 0 | 0
7 | 0.9432137 | 0 | 0 | 0
8 | 0.9432137 | 0 | 0 | 0
9 | 0.9432137 | 0 | 0 | 0
10 | 0.9448205 | 0 | 0 | 0
11 | 0.9464274 | 0 | 0 | 0
12 | 0.9464274 | 0 | 0 | 0
13 | 0.9464274 | 0 | 0 | 0
14 | 0.9480342 | 0 | 0 | 0
15 | 0.949641 | 0 | 0 | 0
16 | 0.949641 | 0 | 0 | 0
17 | 0.949641 | 0 | 0 | 0
18 | 0.9512479 | 0 | 0 | 0
19 | 0.9512479 | 0 | 0 | 0
20 | 0.9512479 | 0 | 0 | 0
21 | 0.9528547 | 0 | 0 | 0
22 | 0.9528547 | 0 | 0 | 0
23 | 0.9528547 | 0 | 0 | 0
24 | 0.9544615 | 0 | 0 | 0
25 | 0.9544615 | 0 | 0 | 0
26 | 0.9544615 | 0 | 0 | 0
27 | 0.9544615 | 0 | 0 | 0
28 | 0.9560684 | 0 | 0 | 0
29 | 0.9560684 | 0 | 0 | 0
30 | 0.9560684 | 0 | 0 | 0
31 | 0.9560684 | 0 | 0 | 0
32 | 0.9576752 | 0 | 0 | 0
33 | 0.9576752 | 0 | 0 | 0
34 | 0.9576752 | 0 | 0 | 0
35 | 0.9576752 | 0 | 0 | 0
36 | 0.9576752 | 0 | 0 | 0
37 | 0.9592821 | 0 | 0 | 0
38 | 0.9592821 | 0 | 0 | 0
39 | 0.9592821 | 0 | 0 | 0
40 | 0.9608889 | 0 | 0 | 0
41 | 0.9608889 | 0 | 0 | 0
42 | 0.9608889 | 0 | 0 | 0
43 | 0.9608889 | 0 | 0 | 0
44 | 0.9608889 | 0 | 0 | 0
45 | 0.9608889 | 0 | 0 | 0
46 | 0.9608889 | 0 | 0 | 0
47 | 0.9624957 | 0 | 0 | 0
48 | 0.9608889 | 0 | 0 | 0
49 | 0.9624957 | 0 | 0 | 0
50 | 0.9624957 | 0 | 0 | 0
51 | 0.9624957 | 0 | 0 | 0
52 | 0.9624957 | 0 | 0 | 0
53 | 0.9624957 | 0 | 0 | 0
54 | 0.9624957 | 0 | 0 | 0
55 | 0.9641026 | 0 | 0 | 0
56 | 0.9641026 | 0 | 0 | 0
57 | 0.9641026 | 0 | 0 | 0
58 | 0.9641026 | 0 | 0 | 0
59 | 0.9641026 | 0 | 0 | 0
60 | 0.9641026 | 0 | 0 | 0
61 | 0.9641026 | 0 | 0 | 0
62 | 0.9641026 | 0 | 0 | 0
63 | 0.9657094 | 0 | 0 | 0
64 | 0.9641026 | 0 | 0 | 0
65 | 0.9641026 | 0 | 0 | 0
66 | 0.9641026 | 0 | 0 | 0
67 | 0.9657094 | 0 | 0 | 0
68 | 0.9657094 | 0 | 0 | 0
69 | 0.9657094 | 0 | 0 | 0
70 | 0.9657094 | 0 | 0 | 0
71 | 0.9657094 | 0 | 0 | 0
72 | 0.9657094 | 0 | 0 | 0
73 | 0.9657094 | 0 | 0 | 0
74 | 0.9673162 | 0 | 0 | 0
75 | 0.9673162 | 0 | 0 | 0
76 | 0.9657094 | 0 | 0 | 0
77 | 0.9657094 | 0 | 0 | 0
78 | 0.9673162 | 0 | 0 | 0
79 | 0.9673162 | 0 | 0 | 0
80 | 0.9673162 | 0 | 0 | 0
81 | 0.9673162 | 0 | 0 | 0
82 | 0.9673162 | 0 | 0 | 0
83 | 0.9673162 | 0 | 0 | 0
84 | 0.9673162 | 0 | 0 | 0
85 | 0.9673162 | 0 | 0 | 0
86 | 0.9673162 | 0 | 0 | 0
87 | 0.9673162 | 0 | 0 | 0
88 | 0.9673162 | 0 | 0 | 0
89 | 0.9673162 | 0 | 0 | 0
90 | 0.9673162 | 0 | 0 | 0
91 | 0.9673162 | 0 | 0 | 0
92 | 0.9673162 | 0 | 0 | 0
93 | 0.9673162 | 0 | 0 | 0
94 | 0.9673162 | 0 | 0 | 0
95 | 0.9673162 | 0 | 0 | 0
96 | 0.9673162 | 0 | 0 | 0
97 | 0.9673162 | 0 | 0 | 0
98 | 0.9689231 | 0 | 0 | 0
99 | 0.9689231 | 0 | 0 | 0
100 | 0.9689231 | 0 | 0 | 0
101 | 0.9689231 | 0 | 0 | 0
102 | 0.9689231 | 0 | 0 | 0
103 | 0.9689231 | 0 | 0 | 0
104 | 0.9689231 | 0 | 0 | 0
105 | 0.9689231 | 0 | 0 | 0
106 | 0.9689231 | 0 | 0 | 0
107 | 0.9689231 | 0 | 0 | 0
108 | 0.9689231 | 0 | 0 | 0
109 | 0.9689231 | 0 | 0 | 0
110 | 0.9689231 | 0 | 0 | 0
111 | 0.9689231 | 0 | 0 | 0
112 | 0.9689231 | 0 | 0 | 0
113 | 0.9689231 | 0 | 0 | 0
114 | 0.9689231 | 0 | 0 | 0
115 | 0.9689231 | 0 | 0 | 0
116 | 0.9689231 | 0 | 0 | 0
117 | 0.9689231 | 0 | 0 | 0
118 | 0.9689231 | 0 | 0 | 0
119 | 0.9689231 | 0 | 0 | 0
120 | 0.9689231 | 0 | 0 | 0
121 | 0.9689231 | 0 | 0 | 0
122 | 0.9689231 | 0 | 0 | 0
123 | 0.9705299 | 0 | 0 | 0
124 | 0.9689231 | 0 | 0 | 0
125 | 0.9689231 | 0 | 0 | 0
126 | 0.9705299 | 0 | 0 | 0
127 | 0.9705299 | 0 | 0 | 0
128 | 0.9576752 | 0.1575331 | 2.716088 | 0.1508655
129 | 0.9464274 | 0.2835596 | 4.888958 | 0.2683685
130 | 0.9351795 | 0.3938327 | 6.79022 | 0.3683043
131 | 0.9271453 | 0.480476 | 8.284068 | 0.445471
132 | 0.9207179 | 0.5513658 | 9.506308 | 0.5076524
133 | 0.9126838 | 0.6065024 | 10.45694 | 0.5535449
134 | 0.9078632 | 0.6537624 | 11.27176 | 0.5935268
135 | 0.9030427 | 0.7010223 | 12.08659 | 0.6330531
136 | 0.8982222 | 0.7325289 | 12.62981 | 0.6579737
137 | 0.8950085 | 0.7640355 | 13.17303 | 0.6838183
138 | 0.8917949 | 0.7955421 | 13.71624 | 0.7094604
139 | 0.8885812 | 0.8191721 | 14.12366 | 0.7279009
140 | 0.8853675 | 0.8428021 | 14.53107 | 0.7461896
141 | 0.8837607 | 0.8506787 | 14.66687 | 0.7517964
142 | 0.8821538 | 0.8743087 | 15.07429 | 0.7712748
143 | 0.880547 | 0.8821854 | 15.21009 | 0.7768057
144 | 0.8773333 | 0.8979387 | 15.4817 | 0.7877915
145 | 0.8757265 | 0.913692 | 15.75331 | 0.8001443
146 | 0.8741197 | 0.9294453 | 16.02492 | 0.8124464
147 | 0.8725128 | 0.9373219 | 16.16072 | 0.8178254
148 | 0.870906 | 0.9530752 | 16.43233 | 0.8300389
149 | 0.8692991 | 0.9609519 | 16.56814 | 0.8353547
150 | 0.8676923 | 0.9767052 | 16.83975 | 0.8474796
151 | 0.8660855 | 0.9767052 | 16.83975 | 0.8459102
152 | 0.8644786 | 0.9924585 | 17.11135 | 0.8579592
153 | 0.8628718 | 1.000335 | 17.24716 | 0.863161
154 | 0.8628718 | 1.008212 | 17.38296 | 0.8699576
155 | 0.861265 | 1.016088 | 17.51877 | 0.8751214
156 | 0.8596581 | 1.023965 | 17.65457 | 0.8802599
157 | 0.8596581 | 1.031842 | 17.79038 | 0.8870312
158 | 0.8580513 | 1.039718 | 17.92618 | 0.8921318
159 | 0.8564444 | 1.047595 | 18.06198 | 0.897207
160 | 0.8532308 | 1.063348 | 18.33359 | 0.9072816
161 | 0.8516239 | 1.079102 | 18.6052 | 0.9189889
162 | 0.8484103 | 1.094855 | 18.87681 | 0.9288862
163 | 0.8468034 | 1.110608 | 19.14842 | 0.9404669
164 | 0.8435897 | 1.118485 | 19.28422 | 0.9435425
165 | 0.8419829 | 1.134238 | 19.55583 | 0.9550093
166 | 0.8403761 | 1.142115 | 19.69164 | 0.9598061
167 | 0.8387692 | 1.149992 | 19.82744 | 0.9645776
168 | 0.8355556 | 1.165745 | 20.09905 | 0.9740447
169 | 0.8339487 | 1.173622 | 20.23485 | 0.9787402
170 | 0.8323419 | 1.189375 | 20.50646 | 0.9899665
171 | 0.830735 | 1.197252 | 20.64227 | 0.9945988
172 | 0.8275214 | 1.205128 | 20.77807 | 0.9972693
173 | 0.8259145 | 1.213005 | 20.91388 | 1.001838
174 | 0.8243077 | 1.228758 | 21.18549 | 1.012875
175 | 0.8227009 | 1.228758 | 21.18549 | 1.0109
176 | 0.8194872 | 1.252388 | 21.5929 | 1.026316
177 | 0.8162735 | 1.268141 | 21.86451 | 1.03515
178 | 0.8130598 | 1.276018 | 22.00031 | 1.037479
179 | 0.8098462 | 1.291771 | 22.27192 | 1.046136
180 | 0.8066325 | 1.299648 | 22.40773 | 1.048338
181 | 0.8050256 | 1.307525 | 22.54353 | 1.052591
182 | 0.801812 | 1.323278 | 22.81514 | 1.06102
183 | 0.7985983 | 1.331155 | 22.95094 | 1.063058
184 | 0.7953846 | 1.346908 | 23.22255 | 1.07131
185 | 0.7921709 | 1.354785 | 23.35836 | 1.073221
186 | 0.7873504 | 1.362661 | 23.49416 | 1.072892
187 | 0.7841368 | 1.370538 | 23.62996 | 1.074689
188 | 0.7793162 | 1.386291 | 23.90157 | 1.080359
189 | 0.7777094 | 1.394168 | 24.03738 | 1.084258
190 | 0.7728889 | 1.402045 | 24.17318 | 1.083625
191 | 0.7696752 | 1.409921 | 24.30899 | 1.085181
192 | 0.7632479 | 1.425675 | 24.5806 | 1.088143
193 | 0.7552137 | 1.441428 | 24.8522 | 1.088586
194 | 0.7487863 | 1.449305 | 24.98801 | 1.085219
195 | 0.7407521 | 1.457181 | 25.12381 | 1.07941
196 | 0.7359316 | 1.472934 | 25.39542 | 1.083979
197 | 0.7295043 | 1.480811 | 25.53123 | 1.080258
198 | 0.7230769 | 1.480811 | 25.53123 | 1.07074
199 | 0.7166496 | 1.488688 | 25.66703 | 1.066867
200 | 0.7086154 | 1.496564 | 25.80284 | 1.060489
201 | 0.7005812 | 1.512318 | 26.07444 | 1.059501
202 | 0.692547 | 1.512318 | 26.07444 | 1.047351
203 | 0.6845128 | 1.520194 | 26.21025 | 1.040593
204 | 0.6780855 | 1.520194 | 26.21025 | 1.030822
205 | 0.6700513 | 1.528071 | 26.34605 | 1.023886
206 | 0.6636239 | 1.528071 | 26.34605 | 1.014065
207 | 0.6571966 | 1.535948 | 26.48186 | 1.00942
208 | 0.642735 | 1.543824 | 26.61766 | 0.99227
209 | 0.6298803 | 1.543824 | 26.61766 | 0.9724246
210 | 0.6186325 | 1.551701 | 26.75347 | 0.9599326
211 | 0.6089915 | 1.551701 | 26.75347 | 0.9449727
212 | 0.5993504 | 1.559578 | 26.88927 | 0.9347335
213 | 0.5897094 | 1.559578 | 26.88927 | 0.9196976
214 | 0.5800684 | 1.559578 | 26.88927 | 0.9046617
215 | 0.5704274 | 1.567454 | 27.02507 | 0.8941188
216 | 0.5591795 | 1.567454 | 27.02507 | 0.8764883
217 | 0.5479316 | 1.567454 | 27.02507 | 0.8588578
218 | 0.5366838 | 1.567454 | 27.02507 | 0.8412273
219 | 0.5286496 | 1.575331 | 27.16088 | 0.8327981
220 | 0.5190085 | 1.567454 | 27.02507 | 0.8135222
221 | 0.5093675 | 1.575331 | 27.16088 | 0.8024224
222 | 0.4997265 | 1.575331 | 27.16088 | 0.7872346
223 | 0.4900855 | 1.575331 | 27.16088 | 0.7720468
224 | 0.4691966 | 1.575331 | 27.16088 | 0.7391399
225 | 0.4483077 | 1.575331 | 27.16088 | 0.706233
226 | 0.4306325 | 1.583208 | 27.29668 | 0.6817806
227 | 0.4145641 | 1.583208 | 27.29668 | 0.6563411
228 | 0.4001026 | 1.583208 | 27.29668 | 0.6334454
229 | 0.385641 | 1.583208 | 27.29668 | 0.6105498
230 | 0.3727863 | 1.583208 | 27.29668 | 0.5901982
231 | 0.3599316 | 1.583208 | 27.29668 | 0.5698465
232 | 0.3454701 | 1.583208 | 27.29668 | 0.5469509
233 | 0.3326154 | 1.583208 | 27.29668 | 0.5265992
234 | 0.3181538 | 1.591084 | 27.43249 | 0.5062096
235 | 0.3085128 | 1.591084 | 27.43249 | 0.4908699
236 | 0.2956581 | 1.583208 | 27.29668 | 0.4680882
237 | 0.2844103 | 1.583208 | 27.29668 | 0.4502805
238 | 0.2747692 | 1.591084 | 27.43249 | 0.437181
239 | 0.2651282 | 1.591084 | 27.43249 | 0.4218413
240 | 0.247453 | 1.591084 | 27.43249 | 0.3937186
241 | 0.2329915 | 1.591084 | 27.43249 | 0.370709
242 | 0.2185299 | 1.591084 | 27.43249 | 0.3476995
243 | 0.2040684 | 1.591084 | 27.43249 | 0.32469
244 | 0.1928205 | 1.591084 | 27.43249 | 0.3067937
245 | 0.1799658 | 1.591084 | 27.43249 | 0.2863408
246 | 0.1687179 | 1.591084 | 27.43249 | 0.2684445
247 | 0.1574701 | 1.583208 | 27.29668 | 0.2493078
248 | 0.1446154 | 1.591084 | 27.43249 | 0.2300953
249 | 0.1317607 | 1.591084 | 27.43249 | 0.2096424
250 | 0.1205128 | 1.591084 | 27.43249 | 0.1917461
251 | 0.109265 | 1.591084 | 27.43249 | 0.1738498
252 | 0.09962393 | 1.591084 | 27.43249 | 0.1585101
253 | 0.08837607 | 1.591084 | 27.43249 | 0.1406138
254 | 0.07873504 | 1.583208 | 27.29668 | 0.1246539
255 | 0.06909402 | 1.591084 | 27.43249 | 0.1099344