## Summary
0
Time | 2023-10-21 15:00
ID | X018_Payload2_FinalCurves
Pixel | 5
Pixel Area | 0.058
Irradiance | 100
Panel Temperature | 0
Voc | 0.004820513
Isc | 0
Vmp | 0.6652308
Imp | 1.291771
Pmp | 0.8593261
FF | 8593260.9
Eff | 0.1481597
Dir | Reverse

## Data
| Voltage | Current | Current Density | Power
0 | 0.004820513 | 1.606838 | 27.7041 | 0.007745781
1 | 0.00642735 | 1.606838 | 27.7041 | 0.01032771
2 | 0.008034188 | 1.606838 | 27.7041 | 0.01290964
3 | 0.01124786 | 1.606838 | 27.7041 | 0.01807349
4 | 0.01446154 | 1.614714 | 27.8399 | 0.02335125
5 | 0.01928205 | 1.614714 | 27.8399 | 0.031135
6 | 0.02410256 | 1.614714 | 27.8399 | 0.03891875
7 | 0.03052991 | 1.614714 | 27.8399 | 0.04929709
8 | 0.0385641 | 1.614714 | 27.8399 | 0.06227001
9 | 0.04659829 | 1.614714 | 27.8399 | 0.07524292
10 | 0.05623932 | 1.614714 | 27.8399 | 0.09081043
11 | 0.0642735 | 1.614714 | 27.8399 | 0.1037833
12 | 0.07230769 | 1.614714 | 27.8399 | 0.1167563
13 | 0.08034188 | 1.606838 | 27.7041 | 0.1290964
14 | 0.08837607 | 1.614714 | 27.8399 | 0.1427021
15 | 0.09641026 | 1.614714 | 27.8399 | 0.155675
16 | 0.1124786 | 1.614714 | 27.8399 | 0.1816209
17 | 0.1253333 | 1.606838 | 27.7041 | 0.2013903
18 | 0.138188 | 1.614714 | 27.8399 | 0.2231342
19 | 0.1510427 | 1.614714 | 27.8399 | 0.2438909
20 | 0.1622906 | 1.614714 | 27.8399 | 0.2620529
21 | 0.1735385 | 1.606838 | 27.7041 | 0.2788481
22 | 0.1847863 | 1.614714 | 27.8399 | 0.2983771
23 | 0.1944274 | 1.606838 | 27.7041 | 0.3124132
24 | 0.2056752 | 1.606838 | 27.7041 | 0.3304867
25 | 0.2169231 | 1.614714 | 27.8399 | 0.3502688
26 | 0.2281709 | 1.606838 | 27.7041 | 0.3666336
27 | 0.237812 | 1.606838 | 27.7041 | 0.3821252
28 | 0.247453 | 1.606838 | 27.7041 | 0.3976168
29 | 0.257094 | 1.606838 | 27.7041 | 0.4131083
30 | 0.266735 | 1.606838 | 27.7041 | 0.4285999
31 | 0.2747692 | 1.598961 | 27.56829 | 0.4393453
32 | 0.2956581 | 1.598961 | 27.56829 | 0.4727458
33 | 0.316547 | 1.598961 | 27.56829 | 0.5061463
34 | 0.3326154 | 1.591084 | 27.43249 | 0.5292191
35 | 0.3486838 | 1.591084 | 27.43249 | 0.5547853
36 | 0.3631453 | 1.583208 | 27.29668 | 0.5749344
37 | 0.3776068 | 1.583208 | 27.29668 | 0.59783
38 | 0.3888547 | 1.575331 | 27.16088 | 0.6125749
39 | 0.4001026 | 1.575331 | 27.16088 | 0.630294
40 | 0.4129573 | 1.567454 | 27.02507 | 0.6472917
41 | 0.425812 | 1.567454 | 27.02507 | 0.6674408
42 | 0.435453 | 1.559578 | 26.88927 | 0.6791228
43 | 0.4467009 | 1.559578 | 26.88927 | 0.6966647
44 | 0.4563419 | 1.551701 | 26.75347 | 0.7081062
45 | 0.4659829 | 1.543824 | 26.61766 | 0.7193958
46 | 0.4740171 | 1.543824 | 26.61766 | 0.7317991
47 | 0.4820513 | 1.543824 | 26.61766 | 0.7442025
48 | 0.494906 | 1.528071 | 26.34605 | 0.7562515
49 | 0.504547 | 1.520194 | 26.21025 | 0.7670095
50 | 0.5157949 | 1.512318 | 26.07444 | 0.7800457
51 | 0.5254359 | 1.496564 | 25.80284 | 0.7863487
52 | 0.5334701 | 1.488688 | 25.66703 | 0.7941704
53 | 0.5415043 | 1.488688 | 25.66703 | 0.8061308
54 | 0.5495385 | 1.480811 | 25.53123 | 0.8137627
55 | 0.5575726 | 1.472934 | 25.39542 | 0.821268
56 | 0.5656068 | 1.457181 | 25.12381 | 0.8241916
57 | 0.573641 | 1.449305 | 24.98801 | 0.8313805
58 | 0.5800684 | 1.441428 | 24.8522 | 0.8361267
59 | 0.5864957 | 1.433551 | 24.7164 | 0.8407717
60 | 0.5913162 | 1.425675 | 24.5806 | 0.8430245
61 | 0.5977436 | 1.417798 | 24.44479 | 0.8474796
62 | 0.6041709 | 1.409921 | 24.30899 | 0.8518334
63 | 0.6089915 | 1.402045 | 24.17318 | 0.8538332
64 | 0.6154188 | 1.386291 | 23.90157 | 0.8531497
65 | 0.6218462 | 1.370538 | 23.62996 | 0.8522638
66 | 0.6282735 | 1.362661 | 23.49416 | 0.856124
67 | 0.6347009 | 1.346908 | 23.22255 | 0.8548837
68 | 0.6411282 | 1.339031 | 23.08675 | 0.8584908
69 | 0.6459487 | 1.323278 | 22.81514 | 0.8547697
70 | 0.6507692 | 1.315401 | 22.67933 | 0.8560227
71 | 0.6555897 | 1.307525 | 22.54353 | 0.8571998
72 | 0.6604103 | 1.299648 | 22.40773 | 0.8583009
73 | 0.6652308 | 1.291771 | 22.27192 | 0.8593261
74 | 0.6700513 | 1.276018 | 22.00031 | 0.8549976
75 | 0.673265 | 1.268141 | 21.86451 | 0.8537952
76 | 0.6780855 | 1.260265 | 21.7287 | 0.8545672
77 | 0.6812991 | 1.252388 | 21.5929 | 0.853251
78 | 0.6845128 | 1.244511 | 21.45709 | 0.8518841
79 | 0.6877265 | 1.236635 | 21.32129 | 0.8504665
80 | 0.692547 | 1.228758 | 21.18549 | 0.8509728
81 | 0.6973675 | 1.213005 | 20.91388 | 0.8459102
82 | 0.7005812 | 1.197252 | 20.64227 | 0.8387719
83 | 0.7054017 | 1.189375 | 20.50646 | 0.8389871
84 | 0.7086154 | 1.181498 | 20.37066 | 0.8372278
85 | 0.7118291 | 1.173622 | 20.23485 | 0.8354179
86 | 0.7150427 | 1.157868 | 19.96325 | 0.8279253
87 | 0.7182564 | 1.157868 | 19.96325 | 0.8316463
88 | 0.7214701 | 1.149992 | 19.82744 | 0.8296846
89 | 0.7246838 | 1.134238 | 19.55583 | 0.8219641
90 | 0.7278974 | 1.126362 | 19.42003 | 0.8198758
91 | 0.7311111 | 1.118485 | 19.28422 | 0.8177368
92 | 0.7327179 | 1.118485 | 19.28422 | 0.819534
93 | 0.7359316 | 1.102732 | 19.01262 | 0.8115351
94 | 0.7375385 | 1.102732 | 19.01262 | 0.813307
95 | 0.7407521 | 1.094855 | 18.87681 | 0.8110162
96 | 0.7439658 | 1.079102 | 18.6052 | 0.8028148
97 | 0.7487863 | 1.063348 | 18.33359 | 0.7962208
98 | 0.752 | 1.047595 | 18.06198 | 0.7877915
99 | 0.7552137 | 1.039718 | 17.92618 | 0.7852096
100 | 0.7584274 | 1.031842 | 17.79038 | 0.782577
101 | 0.7600342 | 1.023965 | 17.65457 | 0.7782485
102 | 0.7632479 | 1.016088 | 17.51877 | 0.7755274
103 | 0.7664615 | 1.000335 | 17.24716 | 0.7667184
104 | 0.7680684 | 1.000335 | 17.24716 | 0.7683258
105 | 0.7712821 | 0.9845819 | 16.97555 | 0.7593903
106 | 0.7728889 | 0.9767052 | 16.83975 | 0.7548846
107 | 0.7744957 | 0.9767052 | 16.83975 | 0.756454
108 | 0.7777094 | 0.9688286 | 16.70394 | 0.7534671
109 | 0.7777094 | 0.9609519 | 16.56814 | 0.7473413
110 | 0.7809231 | 0.9530752 | 16.43233 | 0.7442785
111 | 0.7825299 | 0.9530752 | 16.43233 | 0.7458099
112 | 0.7841368 | 0.9373219 | 16.16072 | 0.7349886
113 | 0.7873504 | 0.9294453 | 16.02492 | 0.7317991
114 | 0.7889573 | 0.9294453 | 16.02492 | 0.7332926
115 | 0.7905641 | 0.913692 | 15.75331 | 0.7223321
116 | 0.7921709 | 0.913692 | 15.75331 | 0.7238002
117 | 0.7937778 | 0.9058153 | 15.61751 | 0.7190161
118 | 0.7953846 | 0.8979387 | 15.4817 | 0.7142066
119 | 0.7969915 | 0.8979387 | 15.4817 | 0.7156494
120 | 0.7985983 | 0.890062 | 15.3459 | 0.710802
121 | 0.8002051 | 0.8821854 | 15.21009 | 0.7059292
122 | 0.801812 | 0.8821854 | 15.21009 | 0.7073468
123 | 0.801812 | 0.8743087 | 15.07429 | 0.7010312
124 | 0.8050256 | 0.866432 | 14.93848 | 0.6975
125 | 0.8050256 | 0.866432 | 14.93848 | 0.6975
126 | 0.8066325 | 0.8585554 | 14.80268 | 0.6925387
127 | 0.8066325 | 0.8506787 | 14.66687 | 0.6861851
128 | 0.830735 | 0.7167756 | 12.3582 | 0.5954506
129 | 0.8532308 | 0.5986258 | 10.32113 | 0.5107659
130 | 0.870906 | 0.5041059 | 8.691481 | 0.4390289
131 | 0.8853675 | 0.4253394 | 7.333437 | 0.3765817
132 | 0.8982222 | 0.3544495 | 6.111198 | 0.3183744
133 | 0.9094701 | 0.2993129 | 5.160567 | 0.2722161
134 | 0.9191111 | 0.252053 | 4.345741 | 0.2316647
135 | 0.9271453 | 0.2126697 | 3.666719 | 0.1971757
136 | 0.9335726 | 0.1811631 | 3.123501 | 0.1691289
137 | 0.94 | 0.1496564 | 2.580284 | 0.1406771
138 | 0.9448205 | 0.1339031 | 2.308675 | 0.1265144
139 | 0.949641 | 0.1102732 | 1.901262 | 0.1047199
140 | 0.9544615 | 0.09451986 | 1.629653 | 0.09021557
141 | 0.9576752 | 0.07876655 | 1.358044 | 0.07543277
142 | 0.9624957 | 0.06301324 | 1.086435 | 0.06064997
143 | 0.9641026 | 0.05513658 | 0.9506308 | 0.05315732
144 | 0.9673162 | 0.04725993 | 0.8148264 | 0.0457153
145 | 0.9689231 | 0.03938327 | 0.679022 | 0.03815936
146 | 0.9721368 | 0.03150662 | 0.5432176 | 0.03062874
147 | 0.9721368 | 0.03150662 | 0.5432176 | 0.03062874
148 | 0.9737436 | 0.02362996 | 0.4074132 | 0.02300953
149 | 0.9753504 | 0.02362996 | 0.4074132 | 0.0230475
150 | 0.9785641 | 0.01575331 | 0.2716088 | 0.01541562
151 | 0.9785641 | 0.01575331 | 0.2716088 | 0.01541562
152 | 0.9801709 | 0.01575331 | 0.2716088 | 0.01544094
153 | 0.9801709 | 0.007876655 | 0.1358044 | 0.007720468
154 | 0.9801709 | 0.007876655 | 0.1358044 | 0.007720468
155 | 0.9817778 | 0.007876655 | 0.1358044 | 0.007733125
156 | 0.9817778 | 0.007876655 | 0.1358044 | 0.007733125
157 | 0.9833846 | 0.007876655 | 0.1358044 | 0.007745781
158 | 0.9833846 | 0.007876655 | 0.1358044 | 0.007745781
159 | 0.9833846 | 0.007876655 | 0.1358044 | 0.007745781
160 | 0.9849915 | 0 | 0 | 0
161 | 0.9849915 | 0.007876655 | 0.1358044 | 0.007758438
162 | 0.9849915 | 0 | 0 | 0
163 | 0.9849915 | 0.007876655 | 0.1358044 | 0.007758438
164 | 0.9865983 | 0 | 0 | 0
165 | 0.9865983 | 0 | 0 | 0
166 | 0.9865983 | 0 | 0 | 0
167 | 0.9865983 | 0 | 0 | 0
168 | 0.9865983 | 0 | 0 | 0
169 | 0.9865983 | 0 | 0 | 0
170 | 0.9865983 | 0 | 0 | 0
171 | 0.9882051 | 0 | 0 | 0
172 | 0.9882051 | 0 | 0 | 0
173 | 0.9882051 | 0 | 0 | 0
174 | 0.9865983 | 0 | 0 | 0
175 | 0.9882051 | 0 | 0 | 0
176 | 0.9882051 | 0 | 0 | 0
177 | 0.9882051 | 0 | 0 | 0
178 | 0.9882051 | 0 | 0 | 0
179 | 0.9882051 | 0 | 0 | 0
180 | 0.9882051 | 0 | 0 | 0
181 | 0.9882051 | 0 | 0 | 0
182 | 0.9882051 | 0 | 0 | 0
183 | 0.989812 | 0 | 0 | 0
184 | 0.9882051 | 0 | 0 | 0
185 | 0.9882051 | 0 | 0 | 0
186 | 0.989812 | 0 | 0 | 0
187 | 0.989812 | 0 | 0 | 0
188 | 0.9882051 | 0 | 0 | 0
189 | 0.989812 | 0 | 0 | 0
190 | 0.989812 | 0 | 0 | 0
191 | 0.989812 | 0 | 0 | 0
192 | 0.989812 | 0 | 0 | 0
193 | 0.989812 | 0 | 0 | 0
194 | 0.989812 | 0 | 0 | 0
195 | 0.989812 | 0 | 0 | 0
196 | 0.989812 | 0 | 0 | 0
197 | 0.989812 | 0 | 0 | 0
198 | 0.989812 | 0 | 0 | 0
199 | 0.989812 | 0 | 0 | 0
200 | 0.989812 | 0 | 0 | 0
201 | 0.989812 | 0 | 0 | 0
202 | 0.989812 | 0 | 0 | 0
203 | 0.989812 | 0 | 0 | 0
204 | 0.989812 | 0 | 0 | 0
205 | 0.989812 | 0 | 0 | 0
206 | 0.989812 | 0 | 0 | 0
207 | 0.989812 | 0 | 0 | 0
208 | 0.989812 | 0 | 0 | 0
209 | 0.989812 | 0 | 0 | 0
210 | 0.9914188 | 0 | 0 | 0
211 | 0.989812 | 0 | 0 | 0
212 | 0.989812 | 0 | 0 | 0
213 | 0.989812 | 0 | 0 | 0
214 | 0.9914188 | 0 | 0 | 0
215 | 0.989812 | 0 | 0 | 0
216 | 0.9914188 | 0 | 0 | 0
217 | 0.989812 | 0 | 0 | 0
218 | 0.9914188 | 0 | 0 | 0
219 | 0.9914188 | 0 | 0 | 0
220 | 0.9914188 | 0 | 0 | 0
221 | 0.989812 | 0 | 0 | 0
222 | 0.9914188 | 0 | 0 | 0
223 | 0.9914188 | 0 | 0 | 0
224 | 0.9914188 | 0 | 0 | 0
225 | 0.989812 | 0 | 0 | 0
226 | 0.989812 | 0 | 0 | 0
227 | 0.9914188 | 0 | 0 | 0
228 | 0.9914188 | 0 | 0 | 0
229 | 0.9914188 | 0 | 0 | 0
230 | 0.9914188 | 0 | 0 | 0
231 | 0.9914188 | 0 | 0 | 0
232 | 0.9914188 | 0 | 0 | 0
233 | 0.9914188 | 0 | 0 | 0
234 | 0.989812 | 0 | 0 | 0
235 | 0.9914188 | 0 | 0 | 0
236 | 0.9914188 | 0 | 0 | 0
237 | 0.989812 | 0 | 0 | 0
238 | 0.9914188 | 0 | 0 | 0
239 | 0.9914188 | 0 | 0 | 0
240 | 0.9914188 | 0 | 0 | 0
241 | 0.9914188 | 0 | 0 | 0
242 | 0.9914188 | 0 | 0 | 0
243 | 0.9914188 | 0 | 0 | 0
244 | 0.9914188 | 0 | 0 | 0
245 | 0.9914188 | 0 | 0 | 0
246 | 0.9914188 | 0 | 0 | 0
247 | 0.9914188 | 0 | 0 | 0
248 | 0.9914188 | 0 | 0 | 0
249 | 0.9914188 | 0 | 0 | 0
250 | 0.9914188 | 0 | 0 | 0
251 | 0.9914188 | 0 | 0 | 0
252 | 0.9914188 | 0 | 0 | 0
253 | 0.9914188 | 0 | 0 | 0
254 | 0.9914188 | 0 | 0 | 0
255 | 0.9914188 | 0 | 0 | 0