## Summary
0
Time | 2023-10-21 15:09
ID | X016_Payload2_FinalCurves
Pixel | 1
Pixel Area | 0.058
Irradiance | 100
Panel Temperature | 0
Voc | 0.9817778
Isc | 1.669851
Vmp | 0.8548376
Imp | 1.567454
Pmp | 1.339919
FF | 0.8173115
Eff | 0.2310205
Dir | Forward

## Data
| Voltage | Current | Current Density | Power
0 | 0.9817778 | 0.007876655 | 0.1358044 | 0.007733125
1 | 0.9849915 | 0.007876655 | 0.1358044 | 0.007758438
2 | 0.9882051 | 0.007876655 | 0.1358044 | 0.007783751
3 | 0.989812 | 0.007876655 | 0.1358044 | 0.007796407
4 | 0.9930256 | 0.007876655 | 0.1358044 | 0.00782172
5 | 0.9962393 | 0.007876655 | 0.1358044 | 0.007847033
6 | 0.9978462 | 0.007876655 | 0.1358044 | 0.00785969
7 | 0.999453 | 0.007876655 | 0.1358044 | 0.007872346
8 | 1.00106 | 0.007876655 | 0.1358044 | 0.007885003
9 | 1.004274 | 0 | 0 | 0
10 | 1.00588 | 0 | 0 | 0
11 | 1.00588 | 0 | 0 | 0
12 | 1.007487 | 0 | 0 | 0
13 | 1.009094 | 0 | 0 | 0
14 | 1.010701 | 0 | 0 | 0
15 | 1.012308 | 0 | 0 | 0
16 | 1.012308 | 0 | 0 | 0
17 | 1.012308 | 0 | 0 | 0
18 | 1.013915 | 0 | 0 | 0
19 | 1.013915 | 0 | 0 | 0
20 | 1.015521 | 0 | 0 | 0
21 | 1.015521 | 0 | 0 | 0
22 | 1.015521 | 0 | 0 | 0
23 | 1.015521 | 0 | 0 | 0
24 | 1.017128 | 0 | 0 | 0
25 | 1.017128 | 0 | 0 | 0
26 | 1.017128 | 0 | 0 | 0
27 | 1.017128 | 0 | 0 | 0
28 | 1.018735 | 0 | 0 | 0
29 | 1.018735 | 0 | 0 | 0
30 | 1.018735 | 0 | 0 | 0
31 | 1.018735 | 0 | 0 | 0
32 | 1.018735 | 0 | 0 | 0
33 | 1.020342 | 0 | 0 | 0
34 | 1.020342 | 0 | 0 | 0
35 | 1.020342 | 0 | 0 | 0
36 | 1.020342 | 0 | 0 | 0
37 | 1.020342 | 0 | 0 | 0
38 | 1.020342 | 0 | 0 | 0
39 | 1.020342 | 0 | 0 | 0
40 | 1.020342 | 0 | 0 | 0
41 | 1.020342 | 0 | 0 | 0
42 | 1.020342 | 0 | 0 | 0
43 | 1.021949 | 0 | 0 | 0
44 | 1.021949 | 0 | 0 | 0
45 | 1.021949 | 0 | 0 | 0
46 | 1.020342 | 0 | 0 | 0
47 | 1.021949 | 0 | 0 | 0
48 | 1.021949 | 0 | 0 | 0
49 | 1.021949 | 0 | 0 | 0
50 | 1.021949 | 0 | 0 | 0
51 | 1.021949 | 0 | 0 | 0
52 | 1.021949 | 0 | 0 | 0
53 | 1.021949 | 0 | 0 | 0
54 | 1.021949 | 0 | 0 | 0
55 | 1.021949 | 0 | 0 | 0
56 | 1.021949 | 0 | 0 | 0
57 | 1.021949 | 0 | 0 | 0
58 | 1.021949 | 0 | 0 | 0
59 | 1.021949 | 0 | 0 | 0
60 | 1.021949 | 0 | 0 | 0
61 | 1.021949 | 0 | 0 | 0
62 | 1.021949 | 0 | 0 | 0
63 | 1.021949 | 0 | 0 | 0
64 | 1.021949 | 0 | 0 | 0
65 | 1.021949 | 0 | 0 | 0
66 | 1.021949 | 0 | 0 | 0
67 | 1.021949 | 0 | 0 | 0
68 | 1.023556 | 0 | 0 | 0
69 | 1.023556 | 0 | 0 | 0
70 | 1.021949 | 0 | 0 | 0
71 | 1.021949 | 0 | 0 | 0
72 | 1.023556 | 0 | 0 | 0
73 | 1.023556 | 0 | 0 | 0
74 | 1.023556 | 0 | 0 | 0
75 | 1.023556 | 0 | 0 | 0
76 | 1.021949 | 0 | 0 | 0
77 | 1.023556 | 0 | 0 | 0
78 | 1.023556 | 0 | 0 | 0
79 | 1.023556 | 0 | 0 | 0
80 | 1.023556 | 0 | 0 | 0
81 | 1.023556 | 0 | 0 | 0
82 | 1.023556 | 0 | 0 | 0
83 | 1.023556 | 0 | 0 | 0
84 | 1.023556 | 0 | 0 | 0
85 | 1.023556 | 0 | 0 | 0
86 | 1.023556 | 0 | 0 | 0
87 | 1.023556 | 0 | 0 | 0
88 | 1.023556 | 0 | 0 | 0
89 | 1.023556 | 0 | 0 | 0
90 | 1.023556 | 0 | 0 | 0
91 | 1.023556 | 0 | 0 | 0
92 | 1.023556 | 0 | 0 | 0
93 | 1.023556 | 0 | 0 | 0
94 | 1.023556 | 0 | 0 | 0
95 | 1.023556 | 0 | 0 | 0
96 | 1.023556 | 0 | 0 | 0
97 | 1.023556 | 0 | 0 | 0
98 | 1.023556 | 0 | 0 | 0
99 | 1.023556 | 0 | 0 | 0
100 | 1.023556 | 0 | 0 | 0
101 | 1.023556 | 0 | 0 | 0
102 | 1.023556 | 0 | 0 | 0
103 | 1.023556 | 0 | 0 | 0
104 | 1.023556 | 0 | 0 | 0
105 | 1.023556 | 0 | 0 | 0
106 | 1.023556 | 0 | 0 | 0
107 | 1.023556 | 0 | 0 | 0
108 | 1.023556 | 0 | 0 | 0
109 | 1.023556 | 0 | 0 | 0
110 | 1.023556 | 0 | 0 | 0
111 | 1.023556 | 0 | 0 | 0
112 | 1.023556 | 0 | 0 | 0
113 | 1.023556 | 0 | 0 | 0
114 | 1.023556 | 0 | 0 | 0
115 | 1.023556 | 0 | 0 | 0
116 | 1.023556 | 0 | 0 | 0
117 | 1.023556 | 0 | 0 | 0
118 | 1.023556 | 0 | 0 | 0
119 | 1.023556 | 0 | 0 | 0
120 | 1.023556 | 0 | 0 | 0
121 | 1.025162 | 0 | 0 | 0
122 | 1.025162 | 0 | 0 | 0
123 | 1.023556 | 0 | 0 | 0
124 | 1.023556 | 0 | 0 | 0
125 | 1.023556 | 0 | 0 | 0
126 | 1.023556 | 0 | 0 | 0
127 | 1.023556 | 0 | 0 | 0
128 | 1.017128 | 0.1654098 | 2.851892 | 0.1682429
129 | 1.009094 | 0.3071895 | 5.296371 | 0.3099831
130 | 1.002667 | 0.4253394 | 7.333437 | 0.4264736
131 | 0.9962393 | 0.5198592 | 8.96309 | 0.5179042
132 | 0.9914188 | 0.5986258 | 10.32113 | 0.5934888
133 | 0.9882051 | 0.661639 | 11.40757 | 0.6538351
134 | 0.9849915 | 0.7167756 | 12.3582 | 0.7060178
135 | 0.9817778 | 0.7640355 | 13.17303 | 0.7501131
136 | 0.9785641 | 0.8034188 | 13.85205 | 0.7861968
137 | 0.9753504 | 0.8428021 | 14.53107 | 0.8220274
138 | 0.9737436 | 0.866432 | 14.93848 | 0.8436826
139 | 0.9705299 | 0.8979387 | 15.4817 | 0.8714763
140 | 0.9689231 | 0.913692 | 15.75331 | 0.8852972
141 | 0.9657094 | 0.9373219 | 16.16072 | 0.9051806
142 | 0.9657094 | 0.9530752 | 16.43233 | 0.9203937
143 | 0.9641026 | 0.9688286 | 16.70394 | 0.9340501
144 | 0.9624957 | 0.9845819 | 16.97555 | 0.9476558
145 | 0.9608889 | 1.000335 | 17.24716 | 0.961211
146 | 0.9592821 | 1.023965 | 17.65457 | 0.9822714
147 | 0.9592821 | 1.031842 | 17.79038 | 0.9898273
148 | 0.9576752 | 1.047595 | 18.06198 | 1.003256
149 | 0.9560684 | 1.055472 | 18.19779 | 1.009103
150 | 0.9560684 | 1.071225 | 18.4694 | 1.024164
151 | 0.9544615 | 1.079102 | 18.6052 | 1.029961
152 | 0.9528547 | 1.086978 | 18.74101 | 1.035732
153 | 0.9528547 | 1.102732 | 19.01262 | 1.050743
154 | 0.9512479 | 1.110608 | 19.14842 | 1.056464
155 | 0.949641 | 1.118485 | 19.28422 | 1.062159
156 | 0.949641 | 1.126362 | 19.42003 | 1.069639
157 | 0.9480342 | 1.134238 | 19.55583 | 1.075297
158 | 0.9464274 | 1.142115 | 19.69164 | 1.080929
159 | 0.9464274 | 1.157868 | 19.96325 | 1.095838
160 | 0.9432137 | 1.173622 | 20.23485 | 1.106976
161 | 0.9416068 | 1.197252 | 20.64227 | 1.12734
162 | 0.9383932 | 1.205128 | 20.77807 | 1.130884
163 | 0.9367863 | 1.228758 | 21.18549 | 1.151084
164 | 0.9351795 | 1.244511 | 21.45709 | 1.163842
165 | 0.9335726 | 1.252388 | 21.5929 | 1.169195
166 | 0.9319658 | 1.268141 | 21.86451 | 1.181864
167 | 0.930359 | 1.276018 | 22.00031 | 1.187155
168 | 0.9287521 | 1.291771 | 22.27192 | 1.199735
169 | 0.9255385 | 1.307525 | 22.54353 | 1.210164
170 | 0.9239316 | 1.323278 | 22.81514 | 1.222618
171 | 0.9223248 | 1.331155 | 22.95094 | 1.227757
172 | 0.9207179 | 1.339031 | 23.08675 | 1.23287
173 | 0.9175043 | 1.354785 | 23.35836 | 1.243021
174 | 0.9158974 | 1.362661 | 23.49416 | 1.248058
175 | 0.9142906 | 1.370538 | 23.62996 | 1.25307
176 | 0.9110769 | 1.394168 | 24.03738 | 1.270194
177 | 0.9078632 | 1.409921 | 24.30899 | 1.280016
178 | 0.9046496 | 1.417798 | 24.44479 | 1.28261
179 | 0.9014359 | 1.433551 | 24.7164 | 1.292255
180 | 0.8982222 | 1.449305 | 24.98801 | 1.301798
181 | 0.8950085 | 1.457181 | 25.12381 | 1.30419
182 | 0.8934017 | 1.465058 | 25.25962 | 1.308885
183 | 0.8885812 | 1.480811 | 25.53123 | 1.315821
184 | 0.8853675 | 1.496564 | 25.80284 | 1.32501
185 | 0.880547 | 1.504441 | 25.93864 | 1.324731
186 | 0.8757265 | 1.520194 | 26.21025 | 1.331275
187 | 0.8725128 | 1.528071 | 26.34605 | 1.333262
188 | 0.8676923 | 1.535948 | 26.48186 | 1.33273
189 | 0.8628718 | 1.543824 | 26.61766 | 1.332123
190 | 0.8580513 | 1.559578 | 26.88927 | 1.338198
191 | 0.8548376 | 1.567454 | 27.02507 | 1.339919
192 | 0.8435897 | 1.575331 | 27.16088 | 1.328933
193 | 0.8339487 | 1.591084 | 27.43249 | 1.326883
194 | 0.8243077 | 1.591084 | 27.43249 | 1.311543
195 | 0.8146667 | 1.598961 | 27.56829 | 1.30262
196 | 0.8066325 | 1.606838 | 27.7041 | 1.296127
197 | 0.7985983 | 1.614714 | 27.8399 | 1.289508
198 | 0.7905641 | 1.622591 | 27.97571 | 1.282762
199 | 0.7809231 | 1.622591 | 27.97571 | 1.267119
200 | 0.7712821 | 1.630468 | 28.11151 | 1.25755
201 | 0.761641 | 1.630468 | 28.11151 | 1.241831
202 | 0.7503932 | 1.638344 | 28.24731 | 1.229402
203 | 0.742359 | 1.638344 | 28.24731 | 1.21624
204 | 0.7327179 | 1.646221 | 28.38312 | 1.206216
205 | 0.7246838 | 1.638344 | 28.24731 | 1.187281
206 | 0.7150427 | 1.646221 | 28.38312 | 1.177118
207 | 0.7054017 | 1.646221 | 28.38312 | 1.161247
208 | 0.6909402 | 1.654098 | 28.51892 | 1.142882
209 | 0.6764786 | 1.654098 | 28.51892 | 1.118962
210 | 0.6636239 | 1.654098 | 28.51892 | 1.097699
211 | 0.6507692 | 1.654098 | 28.51892 | 1.076436
212 | 0.6379145 | 1.661974 | 28.65473 | 1.060197
213 | 0.6266667 | 1.654098 | 28.51892 | 1.036568
214 | 0.6170256 | 1.661974 | 28.65473 | 1.025481
215 | 0.6073846 | 1.661974 | 28.65473 | 1.009458
216 | 0.5945299 | 1.661974 | 28.65473 | 0.9880934
217 | 0.5832821 | 1.654098 | 28.51892 | 0.9648054
218 | 0.5704274 | 1.661974 | 28.65473 | 0.9480355
219 | 0.5591795 | 1.661974 | 28.65473 | 0.9293419
220 | 0.5495385 | 1.661974 | 28.65473 | 0.9133187
221 | 0.5382906 | 1.661974 | 28.65473 | 0.8946251
222 | 0.5286496 | 1.661974 | 28.65473 | 0.8786019
223 | 0.5190085 | 1.661974 | 28.65473 | 0.8625788
224 | 0.4965128 | 1.661974 | 28.65473 | 0.8251915
225 | 0.4756239 | 1.661974 | 28.65473 | 0.7904747
226 | 0.4563419 | 1.669851 | 28.79053 | 0.7620229
227 | 0.4386667 | 1.661974 | 28.65473 | 0.7290527
228 | 0.4225983 | 1.661974 | 28.65473 | 0.7023475
229 | 0.4065299 | 1.661974 | 28.65473 | 0.6756422
230 | 0.3936752 | 1.661974 | 28.65473 | 0.654278
231 | 0.3792137 | 1.669851 | 28.79053 | 0.6332303
232 | 0.3647521 | 1.669851 | 28.79053 | 0.6090817
233 | 0.3502906 | 1.669851 | 28.79053 | 0.5849331
234 | 0.3374359 | 1.661974 | 28.65473 | 0.5608098
235 | 0.3245812 | 1.669851 | 28.79053 | 0.5420022
236 | 0.3133333 | 1.669851 | 28.79053 | 0.5232199
237 | 0.3004786 | 1.669851 | 28.79053 | 0.5017545
238 | 0.2892308 | 1.669851 | 28.79053 | 0.4829722
239 | 0.2795897 | 1.669851 | 28.79053 | 0.4668732
240 | 0.2619145 | 1.669851 | 28.79053 | 0.4373582
241 | 0.2458462 | 1.669851 | 28.79053 | 0.4105264
242 | 0.2297778 | 1.669851 | 28.79053 | 0.3836946
243 | 0.2169231 | 1.669851 | 28.79053 | 0.3622292
244 | 0.2040684 | 1.669851 | 28.79053 | 0.3407638
245 | 0.1896068 | 1.669851 | 28.79053 | 0.3166151
246 | 0.178359 | 1.669851 | 28.79053 | 0.2978329
247 | 0.1671111 | 1.661974 | 28.65473 | 0.2777344
248 | 0.1526496 | 1.669851 | 28.79053 | 0.254902
249 | 0.1397949 | 1.669851 | 28.79053 | 0.2334366
250 | 0.1269402 | 1.669851 | 28.79053 | 0.2119712
251 | 0.1156923 | 1.669851 | 28.79053 | 0.1931889
252 | 0.1044444 | 1.669851 | 28.79053 | 0.1744066
253 | 0.09319658 | 1.669851 | 28.79053 | 0.1556244
254 | 0.08194872 | 1.669851 | 28.79053 | 0.1368421
255 | 0.07230769 | 1.669851 | 28.79053 | 0.1207431