## Summary
0
Time | 2023-10-21 15:09
ID | X016_Payload2_FinalCurves
Pixel | 5
Pixel Area | 0.058
Irradiance | 100
Panel Temperature | 0
Voc | 0.9978462
Isc | 1.701357
Vmp | 0.8548376
Imp | 1.567454
Pmp | 1.339919
FF | 0.7892586
Eff | 0.2310205
Dir | Forward

## Data
| Voltage | Current | Current Density | Power
0 | 0.9978462 | 0 | 0 | 0
1 | 0.9978462 | 0 | 0 | 0
2 | 1.00106 | 0 | 0 | 0
3 | 1.00106 | 0 | 0 | 0
4 | 1.004274 | 0 | 0 | 0
5 | 1.004274 | 0 | 0 | 0
6 | 1.00588 | 0 | 0 | 0
7 | 1.00588 | 0 | 0 | 0
8 | 1.007487 | 0 | 0 | 0
9 | 1.009094 | 0 | 0 | 0
10 | 1.009094 | 0 | 0 | 0
11 | 1.010701 | 0 | 0 | 0
12 | 1.010701 | 0 | 0 | 0
13 | 1.012308 | 0 | 0 | 0
14 | 1.012308 | 0 | 0 | 0
15 | 1.012308 | 0 | 0 | 0
16 | 1.012308 | 0 | 0 | 0
17 | 1.013915 | 0 | 0 | 0
18 | 1.013915 | 0 | 0 | 0
19 | 1.013915 | 0 | 0 | 0
20 | 1.013915 | 0 | 0 | 0
21 | 1.013915 | 0 | 0 | 0
22 | 1.015521 | 0 | 0 | 0
23 | 1.015521 | 0 | 0 | 0
24 | 1.015521 | 0 | 0 | 0
25 | 1.015521 | 0 | 0 | 0
26 | 1.015521 | 0 | 0 | 0
27 | 1.017128 | 0 | 0 | 0
28 | 1.017128 | 0 | 0 | 0
29 | 1.015521 | 0 | 0 | 0
30 | 1.017128 | 0 | 0 | 0
31 | 1.017128 | 0 | 0 | 0
32 | 1.017128 | 0 | 0 | 0
33 | 1.017128 | 0 | 0 | 0
34 | 1.017128 | 0 | 0 | 0
35 | 1.017128 | 0 | 0 | 0
36 | 1.017128 | 0 | 0 | 0
37 | 1.017128 | 0 | 0 | 0
38 | 1.017128 | 0 | 0 | 0
39 | 1.017128 | 0 | 0 | 0
40 | 1.017128 | 0 | 0 | 0
41 | 1.018735 | 0 | 0 | 0
42 | 1.018735 | 0 | 0 | 0
43 | 1.018735 | 0 | 0 | 0
44 | 1.018735 | 0 | 0 | 0
45 | 1.017128 | 0 | 0 | 0
46 | 1.018735 | 0 | 0 | 0
47 | 1.018735 | 0 | 0 | 0
48 | 1.018735 | 0 | 0 | 0
49 | 1.018735 | 0 | 0 | 0
50 | 1.018735 | 0 | 0 | 0
51 | 1.018735 | 0 | 0 | 0
52 | 1.018735 | 0 | 0 | 0
53 | 1.018735 | 0 | 0 | 0
54 | 1.018735 | 0 | 0 | 0
55 | 1.018735 | 0 | 0 | 0
56 | 1.018735 | 0 | 0 | 0
57 | 1.018735 | 0 | 0 | 0
58 | 1.018735 | 0 | 0 | 0
59 | 1.018735 | 0 | 0 | 0
60 | 1.018735 | 0 | 0 | 0
61 | 1.018735 | 0 | 0 | 0
62 | 1.018735 | 0 | 0 | 0
63 | 1.020342 | 0 | 0 | 0
64 | 1.018735 | 0 | 0 | 0
65 | 1.020342 | 0 | 0 | 0
66 | 1.018735 | 0 | 0 | 0
67 | 1.018735 | 0 | 0 | 0
68 | 1.020342 | 0 | 0 | 0
69 | 1.020342 | 0 | 0 | 0
70 | 1.020342 | 0 | 0 | 0
71 | 1.018735 | 0 | 0 | 0
72 | 1.020342 | 0 | 0 | 0
73 | 1.018735 | 0 | 0 | 0
74 | 1.020342 | 0 | 0 | 0
75 | 1.020342 | 0 | 0 | 0
76 | 1.020342 | 0 | 0 | 0
77 | 1.018735 | 0 | 0 | 0
78 | 1.020342 | 0 | 0 | 0
79 | 1.018735 | 0 | 0 | 0
80 | 1.020342 | 0 | 0 | 0
81 | 1.020342 | 0 | 0 | 0
82 | 1.020342 | 0 | 0 | 0
83 | 1.020342 | 0 | 0 | 0
84 | 1.020342 | 0 | 0 | 0
85 | 1.020342 | 0 | 0 | 0
86 | 1.020342 | 0 | 0 | 0
87 | 1.020342 | 0 | 0 | 0
88 | 1.020342 | 0 | 0 | 0
89 | 1.020342 | 0 | 0 | 0
90 | 1.020342 | 0 | 0 | 0
91 | 1.020342 | 0 | 0 | 0
92 | 1.020342 | 0 | 0 | 0
93 | 1.020342 | 0 | 0 | 0
94 | 1.018735 | 0 | 0 | 0
95 | 1.020342 | 0 | 0 | 0
96 | 1.020342 | 0 | 0 | 0
97 | 1.020342 | 0 | 0 | 0
98 | 1.020342 | 0 | 0 | 0
99 | 1.020342 | 0 | 0 | 0
100 | 1.020342 | 0 | 0 | 0
101 | 1.020342 | 0 | 0 | 0
102 | 1.020342 | 0 | 0 | 0
103 | 1.018735 | 0 | 0 | 0
104 | 1.020342 | 0 | 0 | 0
105 | 1.020342 | 0 | 0 | 0
106 | 1.020342 | 0 | 0 | 0
107 | 1.020342 | 0 | 0 | 0
108 | 1.018735 | 0 | 0 | 0
109 | 1.020342 | 0 | 0 | 0
110 | 1.020342 | 0 | 0 | 0
111 | 1.020342 | 0 | 0 | 0
112 | 1.020342 | 0 | 0 | 0
113 | 1.020342 | 0 | 0 | 0
114 | 1.020342 | 0 | 0 | 0
115 | 1.020342 | 0 | 0 | 0
116 | 1.020342 | 0 | 0 | 0
117 | 1.020342 | 0 | 0 | 0
118 | 1.020342 | 0 | 0 | 0
119 | 1.020342 | 0 | 0 | 0
120 | 1.020342 | 0 | 0 | 0
121 | 1.020342 | 0 | 0 | 0
122 | 1.020342 | 0 | 0 | 0
123 | 1.020342 | 0 | 0 | 0
124 | 1.020342 | 0 | 0 | 0
125 | 1.020342 | 0 | 0 | 0
126 | 1.020342 | 0 | 0 | 0
127 | 1.020342 | 0 | 0 | 0
128 | 1.012308 | 0.1654098 | 2.851892 | 0.1674456
129 | 1.004274 | 0.3071895 | 5.296371 | 0.3085023
130 | 0.9978462 | 0.4253394 | 7.333437 | 0.4244233
131 | 0.9914188 | 0.5198592 | 8.96309 | 0.5153982
132 | 0.9865983 | 0.5986258 | 10.32113 | 0.5906032
133 | 0.9833846 | 0.661639 | 11.40757 | 0.6506456
134 | 0.9785641 | 0.7167756 | 12.3582 | 0.7014109
135 | 0.9753504 | 0.7561589 | 13.03722 | 0.7375199
136 | 0.9721368 | 0.8034188 | 13.85205 | 0.7810329
137 | 0.9689231 | 0.8349254 | 14.39527 | 0.8089785
138 | 0.9673162 | 0.866432 | 14.93848 | 0.8381138
139 | 0.9657094 | 0.890062 | 15.3459 | 0.8595412
140 | 0.9641026 | 0.913692 | 15.75331 | 0.8808928
141 | 0.9624957 | 0.9294453 | 16.02492 | 0.8945871
142 | 0.9608889 | 0.9451986 | 16.29653 | 0.9082308
143 | 0.9592821 | 0.9609519 | 16.56814 | 0.9218239
144 | 0.9560684 | 0.9767052 | 16.83975 | 0.933797
145 | 0.9560684 | 1.000335 | 17.24716 | 0.9563888
146 | 0.9544615 | 1.016088 | 17.51877 | 0.9698174
147 | 0.9528547 | 1.031842 | 17.79038 | 0.9831953
148 | 0.9512479 | 1.039718 | 17.92618 | 0.98903
149 | 0.949641 | 1.055472 | 18.19779 | 1.002319
150 | 0.949641 | 1.063348 | 18.33359 | 1.009799
151 | 0.9480342 | 1.071225 | 18.4694 | 1.015558
152 | 0.9464274 | 1.079102 | 18.6052 | 1.021291
153 | 0.9464274 | 1.094855 | 18.87681 | 1.036201
154 | 0.9448205 | 1.102732 | 19.01262 | 1.041884
155 | 0.9432137 | 1.118485 | 19.28422 | 1.05497
156 | 0.9432137 | 1.118485 | 19.28422 | 1.05497
157 | 0.9432137 | 1.126362 | 19.42003 | 1.0624
158 | 0.9416068 | 1.134238 | 19.55583 | 1.068007
159 | 0.9416068 | 1.149992 | 19.82744 | 1.08284
160 | 0.9383932 | 1.173622 | 20.23485 | 1.101318
161 | 0.9367863 | 1.189375 | 20.50646 | 1.11419
162 | 0.9335726 | 1.205128 | 20.77807 | 1.125075
163 | 0.9319658 | 1.220882 | 21.04968 | 1.13782
164 | 0.930359 | 1.236635 | 21.32129 | 1.150514
165 | 0.9287521 | 1.252388 | 21.5929 | 1.163158
166 | 0.9271453 | 1.260265 | 21.7287 | 1.168449
167 | 0.9255385 | 1.276018 | 22.00031 | 1.181004
168 | 0.9239316 | 1.283895 | 22.13612 | 1.186231
169 | 0.9207179 | 1.299648 | 22.40773 | 1.196609
170 | 0.9191111 | 1.307525 | 22.54353 | 1.20176
171 | 0.9175043 | 1.323278 | 22.81514 | 1.214113
172 | 0.9158974 | 1.339031 | 23.08675 | 1.226415
173 | 0.9142906 | 1.346908 | 23.22255 | 1.231465
174 | 0.9126838 | 1.354785 | 23.35836 | 1.23649
175 | 0.9110769 | 1.362661 | 23.49416 | 1.241489
176 | 0.9078632 | 1.386291 | 23.90157 | 1.258563
177 | 0.9046496 | 1.402045 | 24.17318 | 1.268359
178 | 0.9014359 | 1.417798 | 24.44479 | 1.278054
179 | 0.8982222 | 1.433551 | 24.7164 | 1.287648
180 | 0.8950085 | 1.441428 | 24.8522 | 1.29009
181 | 0.8917949 | 1.457181 | 25.12381 | 1.299507
182 | 0.8885812 | 1.465058 | 25.25962 | 1.301823
183 | 0.8869744 | 1.472934 | 25.39542 | 1.306455
184 | 0.8821538 | 1.496564 | 25.80284 | 1.3202
185 | 0.8789402 | 1.504441 | 25.93864 | 1.322314
186 | 0.8741197 | 1.512318 | 26.07444 | 1.321947
187 | 0.870906 | 1.528071 | 26.34605 | 1.330806
188 | 0.8660855 | 1.535948 | 26.48186 | 1.330262
189 | 0.8628718 | 1.551701 | 26.75347 | 1.338919
190 | 0.8580513 | 1.551701 | 26.75347 | 1.331439
191 | 0.8548376 | 1.567454 | 27.02507 | 1.339919
192 | 0.8451966 | 1.583208 | 27.29668 | 1.338122
193 | 0.8355556 | 1.591084 | 27.43249 | 1.329439
194 | 0.8259145 | 1.598961 | 27.56829 | 1.320605
195 | 0.8194872 | 1.614714 | 27.8399 | 1.323238
196 | 0.8098462 | 1.614714 | 27.8399 | 1.30767
197 | 0.801812 | 1.622591 | 27.97571 | 1.301013
198 | 0.7937778 | 1.630468 | 28.11151 | 1.294229
199 | 0.7857436 | 1.630468 | 28.11151 | 1.281129
200 | 0.7761026 | 1.638344 | 28.24731 | 1.271523
201 | 0.7664615 | 1.646221 | 28.38312 | 1.261765
202 | 0.7568205 | 1.654098 | 28.51892 | 1.251855
203 | 0.7487863 | 1.654098 | 28.51892 | 1.238566
204 | 0.7391453 | 1.661974 | 28.65473 | 1.22844
205 | 0.7311111 | 1.661974 | 28.65473 | 1.215088
206 | 0.7214701 | 1.661974 | 28.65473 | 1.199065
207 | 0.7134359 | 1.669851 | 28.79053 | 1.191332
208 | 0.6989744 | 1.669851 | 28.79053 | 1.167183
209 | 0.6845128 | 1.677728 | 28.92634 | 1.148426
210 | 0.6716581 | 1.677728 | 28.92634 | 1.126859
211 | 0.6588034 | 1.677728 | 28.92634 | 1.105293
212 | 0.6475556 | 1.685604 | 29.06214 | 1.091522
213 | 0.6347009 | 1.677728 | 28.92634 | 1.064855
214 | 0.6250598 | 1.677728 | 28.92634 | 1.04868
215 | 0.613812 | 1.685604 | 29.06214 | 1.034644
216 | 0.6025641 | 1.685604 | 29.06214 | 1.015685
217 | 0.5913162 | 1.685604 | 29.06214 | 0.9967251
218 | 0.5800684 | 1.685604 | 29.06214 | 0.9777657
219 | 0.5672137 | 1.685604 | 29.06214 | 0.9560977
220 | 0.5575726 | 1.685604 | 29.06214 | 0.9398468
221 | 0.5463248 | 1.693481 | 29.19795 | 0.9251905
222 | 0.5366838 | 1.685604 | 29.06214 | 0.9046364
223 | 0.5270427 | 1.693481 | 29.19795 | 0.8925368
224 | 0.504547 | 1.693481 | 29.19795 | 0.8544407
225 | 0.4820513 | 1.693481 | 29.19795 | 0.8163446
226 | 0.4627692 | 1.693481 | 29.19795 | 0.7836908
227 | 0.445094 | 1.693481 | 29.19795 | 0.7537582
228 | 0.4290256 | 1.693481 | 29.19795 | 0.7265467
229 | 0.4145641 | 1.693481 | 29.19795 | 0.7020564
230 | 0.4001026 | 1.693481 | 29.19795 | 0.677566
231 | 0.385641 | 1.693481 | 29.19795 | 0.6530757
232 | 0.3711795 | 1.693481 | 29.19795 | 0.6285853
233 | 0.3567179 | 1.693481 | 29.19795 | 0.604095
234 | 0.3438632 | 1.693481 | 29.19795 | 0.5823258
235 | 0.3310085 | 1.693481 | 29.19795 | 0.5605566
236 | 0.3181538 | 1.693481 | 29.19795 | 0.5387874
237 | 0.3052991 | 1.693481 | 29.19795 | 0.5170182
238 | 0.2940513 | 1.693481 | 29.19795 | 0.4979702
239 | 0.2844103 | 1.693481 | 29.19795 | 0.4816433
240 | 0.266735 | 1.693481 | 29.19795 | 0.4517107
241 | 0.2490598 | 1.693481 | 29.19795 | 0.421778
242 | 0.2345983 | 1.701357 | 29.33375 | 0.3991356
243 | 0.2201368 | 1.693481 | 29.19795 | 0.3727974
244 | 0.2072821 | 1.701357 | 29.33375 | 0.3526609
245 | 0.1928205 | 1.701357 | 29.33375 | 0.3280566
246 | 0.1815726 | 1.701357 | 29.33375 | 0.30892
247 | 0.1703248 | 1.693481 | 29.19795 | 0.2884418
248 | 0.1558632 | 1.693481 | 29.19795 | 0.2639514
249 | 0.1414017 | 1.701357 | 29.33375 | 0.2405749
250 | 0.1301538 | 1.693481 | 29.19795 | 0.220413
251 | 0.1172991 | 1.693481 | 29.19795 | 0.1986439
252 | 0.1060513 | 1.701357 | 29.33375 | 0.1804311
253 | 0.09480342 | 1.701357 | 29.33375 | 0.1612945
254 | 0.08355556 | 1.693481 | 29.19795 | 0.1414997
255 | 0.07391453 | 1.701357 | 29.33375 | 0.125755