## Summary
0
Time | 2023-10-21 15:04
ID | X002_Payload2_FinalCurves
Pixel | 2
Pixel Area | 0.058
Irradiance | 100
Panel Temperature | 0
Voc | 0.004820513
Isc | 0
Vmp | 0.8676923
Imp | 1.315401
Pmp | 1.141364
FF | 11413636.5
Eff | 0.1967868
Dir | Reverse

## Data
| Voltage | Current | Current Density | Power
0 | 0.004820513 | 1.504441 | 25.93864 | 0.007252178
1 | 0.00642735 | 1.496564 | 25.80284 | 0.009618944
2 | 0.008034188 | 1.496564 | 25.80284 | 0.01202368
3 | 0.01124786 | 1.504441 | 25.93864 | 0.01692175
4 | 0.01446154 | 1.496564 | 25.80284 | 0.02164262
5 | 0.01767521 | 1.504441 | 25.93864 | 0.02659132
6 | 0.02249573 | 1.504441 | 25.93864 | 0.0338435
7 | 0.02892308 | 1.496564 | 25.80284 | 0.04328525
8 | 0.03535043 | 1.504441 | 25.93864 | 0.05318264
9 | 0.04499145 | 1.504441 | 25.93864 | 0.06768699
10 | 0.0514188 | 1.496564 | 25.80284 | 0.07695155
11 | 0.05945299 | 1.504441 | 25.93864 | 0.08944352
12 | 0.06748718 | 1.504441 | 25.93864 | 0.1015305
13 | 0.07391453 | 1.496564 | 25.80284 | 0.1106179
14 | 0.08194872 | 1.504441 | 25.93864 | 0.123287
15 | 0.08998291 | 1.504441 | 25.93864 | 0.135374
16 | 0.1044444 | 1.496564 | 25.80284 | 0.1563078
17 | 0.1172991 | 1.496564 | 25.80284 | 0.1755457
18 | 0.1301538 | 1.496564 | 25.80284 | 0.1947836
19 | 0.1414017 | 1.496564 | 25.80284 | 0.2116168
20 | 0.1526496 | 1.496564 | 25.80284 | 0.2284499
21 | 0.1622906 | 1.496564 | 25.80284 | 0.2428783
22 | 0.1719316 | 1.496564 | 25.80284 | 0.2573068
23 | 0.1815726 | 1.496564 | 25.80284 | 0.2717352
24 | 0.1912137 | 1.496564 | 25.80284 | 0.2861636
25 | 0.2024615 | 1.496564 | 25.80284 | 0.3029967
26 | 0.2137094 | 1.496564 | 25.80284 | 0.3198299
27 | 0.2217436 | 1.496564 | 25.80284 | 0.3318536
28 | 0.2313846 | 1.496564 | 25.80284 | 0.346282
29 | 0.2394188 | 1.496564 | 25.80284 | 0.3583057
30 | 0.2490598 | 1.496564 | 25.80284 | 0.3727341
31 | 0.257094 | 1.496564 | 25.80284 | 0.3847578
32 | 0.2763761 | 1.488688 | 25.66703 | 0.4114377
33 | 0.2956581 | 1.488688 | 25.66703 | 0.4401426
34 | 0.3133333 | 1.488688 | 25.66703 | 0.4664555
35 | 0.3277949 | 1.488688 | 25.66703 | 0.4879842
36 | 0.3422564 | 1.480811 | 25.53123 | 0.5068171
37 | 0.3551111 | 1.480811 | 25.53123 | 0.5258525
38 | 0.366359 | 1.480811 | 25.53123 | 0.5425084
39 | 0.3776068 | 1.480811 | 25.53123 | 0.5591644
40 | 0.3904615 | 1.480811 | 25.53123 | 0.5781998
41 | 0.4033162 | 1.472934 | 25.39542 | 0.5940584
42 | 0.4129573 | 1.472934 | 25.39542 | 0.608259
43 | 0.4225983 | 1.472934 | 25.39542 | 0.6224596
44 | 0.4338462 | 1.472934 | 25.39542 | 0.639027
45 | 0.4434872 | 1.472934 | 25.39542 | 0.6532276
46 | 0.4531282 | 1.472934 | 25.39542 | 0.6674282
47 | 0.4611624 | 1.472934 | 25.39542 | 0.679262
48 | 0.4756239 | 1.465058 | 25.25962 | 0.6968166
49 | 0.4884786 | 1.465058 | 25.25962 | 0.7156494
50 | 0.4997265 | 1.457181 | 25.12381 | 0.728192
51 | 0.5125812 | 1.457181 | 25.12381 | 0.7469237
52 | 0.5222222 | 1.457181 | 25.12381 | 0.7609724
53 | 0.5318632 | 1.457181 | 25.12381 | 0.7750211
54 | 0.5415043 | 1.449305 | 24.98801 | 0.7848046
55 | 0.5511453 | 1.449305 | 24.98801 | 0.7987774
56 | 0.5623932 | 1.449305 | 24.98801 | 0.8150789
57 | 0.5720342 | 1.449305 | 24.98801 | 0.8290517
58 | 0.5816752 | 1.449305 | 24.98801 | 0.8430245
59 | 0.5897094 | 1.441428 | 24.8522 | 0.8500236
60 | 0.5993504 | 1.441428 | 24.8522 | 0.8639204
61 | 0.6073846 | 1.441428 | 24.8522 | 0.8755011
62 | 0.613812 | 1.441428 | 24.8522 | 0.8847657
63 | 0.6218462 | 1.433551 | 24.7164 | 0.8914483
64 | 0.6347009 | 1.433551 | 24.7164 | 0.9098762
65 | 0.6459487 | 1.433551 | 24.7164 | 0.9260006
66 | 0.6571966 | 1.425675 | 24.5806 | 0.9369484
67 | 0.6684444 | 1.425675 | 24.5806 | 0.9529842
68 | 0.6780855 | 1.417798 | 24.44479 | 0.9613881
69 | 0.6861197 | 1.417798 | 24.44479 | 0.972779
70 | 0.6957607 | 1.409921 | 24.30899 | 0.9809678
71 | 0.7037949 | 1.409921 | 24.30899 | 0.9922953
72 | 0.7134359 | 1.409921 | 24.30899 | 1.005888
73 | 0.7230769 | 1.409921 | 24.30899 | 1.019482
74 | 0.7311111 | 1.402045 | 24.17318 | 1.02505
75 | 0.7391453 | 1.402045 | 24.17318 | 1.036315
76 | 0.7471795 | 1.394168 | 24.03738 | 1.041694
77 | 0.7536068 | 1.394168 | 24.03738 | 1.050654
78 | 0.761641 | 1.394168 | 24.03738 | 1.061855
79 | 0.7680684 | 1.386291 | 23.90157 | 1.064766
80 | 0.7777094 | 1.378415 | 23.76577 | 1.072006
81 | 0.7873504 | 1.378415 | 23.76577 | 1.085295
82 | 0.7953846 | 1.370538 | 23.62996 | 1.090105
83 | 0.8050256 | 1.362661 | 23.49416 | 1.096977
84 | 0.811453 | 1.362661 | 23.49416 | 1.105736
85 | 0.8194872 | 1.354785 | 23.35836 | 1.110229
86 | 0.8259145 | 1.346908 | 23.22255 | 1.112431
87 | 0.8323419 | 1.346908 | 23.22255 | 1.121088
88 | 0.8403761 | 1.339031 | 23.08675 | 1.12529
89 | 0.8451966 | 1.331155 | 22.95094 | 1.125087
90 | 0.8516239 | 1.331155 | 22.95094 | 1.133643
91 | 0.8580513 | 1.323278 | 22.81514 | 1.13544
92 | 0.8628718 | 1.315401 | 22.67933 | 1.135023
93 | 0.8676923 | 1.315401 | 22.67933 | 1.141364
94 | 0.8725128 | 1.307525 | 22.54353 | 1.140832
95 | 0.8773333 | 1.299648 | 22.40773 | 1.140225
96 | 0.8837607 | 1.283895 | 22.13612 | 1.134656
97 | 0.890188 | 1.268141 | 21.86451 | 1.128884
98 | 0.8982222 | 1.260265 | 21.7287 | 1.131998
99 | 0.9030427 | 1.244511 | 21.45709 | 1.123847
100 | 0.9078632 | 1.236635 | 21.32129 | 1.122695
101 | 0.9126838 | 1.228758 | 21.18549 | 1.121468
102 | 0.9175043 | 1.220882 | 21.04968 | 1.120164
103 | 0.9207179 | 1.205128 | 20.77807 | 1.109583
104 | 0.9239316 | 1.197252 | 20.64227 | 1.106179
105 | 0.9287521 | 1.189375 | 20.50646 | 1.104634
106 | 0.9319658 | 1.181498 | 20.37066 | 1.101116
107 | 0.9351795 | 1.173622 | 20.23485 | 1.097547
108 | 0.9383932 | 1.165745 | 20.09905 | 1.093927
109 | 0.94 | 1.165745 | 20.09905 | 1.0958
110 | 0.9432137 | 1.157868 | 19.96325 | 1.092117
111 | 0.9464274 | 1.149992 | 19.82744 | 1.088384
112 | 0.9480342 | 1.142115 | 19.69164 | 1.082764
113 | 0.9512479 | 1.118485 | 19.28422 | 1.063956
114 | 0.9544615 | 1.118485 | 19.28422 | 1.067551
115 | 0.9560684 | 1.110608 | 19.14842 | 1.061818
116 | 0.9576752 | 1.102732 | 19.01262 | 1.056059
117 | 0.9592821 | 1.094855 | 18.87681 | 1.050275
118 | 0.9624957 | 1.086978 | 18.74101 | 1.046212
119 | 0.9641026 | 1.079102 | 18.6052 | 1.040365
120 | 0.9657094 | 1.071225 | 18.4694 | 1.034492
121 | 0.9673162 | 1.071225 | 18.4694 | 1.036213
122 | 0.9689231 | 1.063348 | 18.33359 | 1.030303
123 | 0.9705299 | 1.055472 | 18.19779 | 1.024367
124 | 0.9721368 | 1.047595 | 18.06198 | 1.018406
125 | 0.9737436 | 1.039718 | 17.92618 | 1.012419
126 | 0.9753504 | 1.039718 | 17.92618 | 1.01409
127 | 0.9769573 | 1.031842 | 17.79038 | 1.008065
128 | 0.9865983 | 0.866432 | 14.93848 | 0.8548204
129 | 0.9978462 | 0.7246523 | 12.494 | 0.7230915
130 | 1.007487 | 0.6065024 | 10.45694 | 0.6110434
131 | 1.013915 | 0.5119826 | 8.827286 | 0.5191066
132 | 1.021949 | 0.433216 | 7.469242 | 0.4427246
133 | 1.026769 | 0.3702028 | 6.382807 | 0.3801128
134 | 1.03159 | 0.3071895 | 5.296371 | 0.3168936
135 | 1.03641 | 0.2599296 | 4.481545 | 0.2693937
136 | 1.039624 | 0.2205463 | 3.802523 | 0.2292853
137 | 1.042838 | 0.1890397 | 3.259305 | 0.1971377
138 | 1.046051 | 0.1575331 | 2.716088 | 0.1647877
139 | 1.049265 | 0.1339031 | 2.308675 | 0.1404999
140 | 1.052479 | 0.1102732 | 1.901262 | 0.1160602
141 | 1.052479 | 0.09451986 | 1.629653 | 0.09948013
142 | 1.055692 | 0.07876655 | 1.358044 | 0.08315324
143 | 1.057299 | 0.07088989 | 1.22224 | 0.07495182
144 | 1.057299 | 0.05513658 | 0.9506308 | 0.05829586
145 | 1.060513 | 0.04725993 | 0.8148264 | 0.05011976
146 | 1.060513 | 0.03938327 | 0.679022 | 0.04176647
147 | 1.06212 | 0.03938327 | 0.679022 | 0.04182975
148 | 1.06212 | 0.03150662 | 0.5432176 | 0.0334638
149 | 1.063726 | 0.02362996 | 0.4074132 | 0.02513582
150 | 1.065333 | 0.02362996 | 0.4074132 | 0.02517379
151 | 1.065333 | 0.01575331 | 0.2716088 | 0.01678253
152 | 1.065333 | 0.01575331 | 0.2716088 | 0.01678253
153 | 1.06694 | 0.01575331 | 0.2716088 | 0.01680784
154 | 1.06694 | 0.01575331 | 0.2716088 | 0.01680784
155 | 1.06694 | 0.007876655 | 0.1358044 | 0.00840392
156 | 1.06694 | 0.007876655 | 0.1358044 | 0.00840392
157 | 1.068547 | 0.007876655 | 0.1358044 | 0.008416576
158 | 1.068547 | 0.007876655 | 0.1358044 | 0.008416576
159 | 1.068547 | 0.007876655 | 0.1358044 | 0.008416576
160 | 1.068547 | 0.007876655 | 0.1358044 | 0.008416576
161 | 1.070154 | 0.007876655 | 0.1358044 | 0.008429233
162 | 1.070154 | 0 | 0 | 0
163 | 1.070154 | 0 | 0 | 0
164 | 1.070154 | 0 | 0 | 0
165 | 1.071761 | 0 | 0 | 0
166 | 1.070154 | 0 | 0 | 0
167 | 1.070154 | 0 | 0 | 0
168 | 1.070154 | 0 | 0 | 0
169 | 1.071761 | 0 | 0 | 0
170 | 1.071761 | 0 | 0 | 0
171 | 1.071761 | 0 | 0 | 0
172 | 1.071761 | 0 | 0 | 0
173 | 1.071761 | 0 | 0 | 0
174 | 1.071761 | 0 | 0 | 0
175 | 1.071761 | 0 | 0 | 0
176 | 1.071761 | 0 | 0 | 0
177 | 1.071761 | 0 | 0 | 0
178 | 1.071761 | 0 | 0 | 0
179 | 1.071761 | 0 | 0 | 0
180 | 1.071761 | 0 | 0 | 0
181 | 1.071761 | 0 | 0 | 0
182 | 1.071761 | 0 | 0 | 0
183 | 1.071761 | 0 | 0 | 0
184 | 1.071761 | 0 | 0 | 0
185 | 1.073368 | 0 | 0 | 0
186 | 1.073368 | 0 | 0 | 0
187 | 1.073368 | 0 | 0 | 0
188 | 1.073368 | 0 | 0 | 0
189 | 1.073368 | 0 | 0 | 0
190 | 1.073368 | 0 | 0 | 0
191 | 1.073368 | 0 | 0 | 0
192 | 1.073368 | 0 | 0 | 0
193 | 1.071761 | 0 | 0 | 0
194 | 1.073368 | 0 | 0 | 0
195 | 1.073368 | 0 | 0 | 0
196 | 1.073368 | 0 | 0 | 0
197 | 1.073368 | 0 | 0 | 0
198 | 1.073368 | 0 | 0 | 0
199 | 1.073368 | 0 | 0 | 0
200 | 1.073368 | 0 | 0 | 0
201 | 1.073368 | 0 | 0 | 0
202 | 1.073368 | 0 | 0 | 0
203 | 1.073368 | 0 | 0 | 0
204 | 1.074974 | 0 | 0 | 0
205 | 1.073368 | 0 | 0 | 0
206 | 1.073368 | 0 | 0 | 0
207 | 1.073368 | 0 | 0 | 0
208 | 1.073368 | 0 | 0 | 0
209 | 1.073368 | 0 | 0 | 0
210 | 1.073368 | 0 | 0 | 0
211 | 1.073368 | 0 | 0 | 0
212 | 1.073368 | 0 | 0 | 0
213 | 1.073368 | 0 | 0 | 0
214 | 1.073368 | 0 | 0 | 0
215 | 1.073368 | 0 | 0 | 0
216 | 1.074974 | 0 | 0 | 0
217 | 1.073368 | 0 | 0 | 0
218 | 1.073368 | 0 | 0 | 0
219 | 1.074974 | 0 | 0 | 0
220 | 1.073368 | 0 | 0 | 0
221 | 1.074974 | 0 | 0 | 0
222 | 1.073368 | 0 | 0 | 0
223 | 1.074974 | 0 | 0 | 0
224 | 1.074974 | 0 | 0 | 0
225 | 1.074974 | 0 | 0 | 0
226 | 1.073368 | 0 | 0 | 0
227 | 1.074974 | 0 | 0 | 0
228 | 1.073368 | 0 | 0 | 0
229 | 1.074974 | 0 | 0 | 0
230 | 1.074974 | 0 | 0 | 0
231 | 1.074974 | 0 | 0 | 0
232 | 1.074974 | 0 | 0 | 0
233 | 1.074974 | 0 | 0 | 0
234 | 1.074974 | 0 | 0 | 0
235 | 1.074974 | 0 | 0 | 0
236 | 1.074974 | 0 | 0 | 0
237 | 1.074974 | 0 | 0 | 0
238 | 1.074974 | 0 | 0 | 0
239 | 1.074974 | 0 | 0 | 0
240 | 1.074974 | 0 | 0 | 0
241 | 1.073368 | 0 | 0 | 0
242 | 1.074974 | 0 | 0 | 0
243 | 1.074974 | 0 | 0 | 0
244 | 1.074974 | 0 | 0 | 0
245 | 1.074974 | 0 | 0 | 0
246 | 1.074974 | 0 | 0 | 0
247 | 1.074974 | 0 | 0 | 0
248 | 1.074974 | 0 | 0 | 0
249 | 1.074974 | 0 | 0 | 0
250 | 1.074974 | 0 | 0 | 0
251 | 1.074974 | 0 | 0 | 0
252 | 1.074974 | 0 | 0 | 0
253 | 1.074974 | 0 | 0 | 0
254 | 1.074974 | 0 | 0 | 0
255 | 1.074974 | 0 | 0 | 0